## Sheet1
Potential | Scan 1
0.2 | 0.802425
0.205 | 0.807917
0.21 | 0.81375
0.215 | 0.819883
0.22 | 0.823475
0.225 | 0.825858
0.23 | 0.827492
0.235 | 0.829533
0.24 | 0.831842
0.245 | 0.834917
0.25 | 0.837775
0.255 | 0.840733
0.26 | 0.8436
0.265 | 0.846325
0.27 | 0.848892
0.275 | 0.85135
0.28 | 0.853742
0.285 | 0.85565
0.29 | 0.857417
0.295 | 0.858692
0.3 | 0.860042
0.305 | 0.861475
0.31 | 0.863225
0.315 | 0.864925
0.32 | 0.866717
0.325 | 0.86835
0.33 | 0.869808
0.335 | 0.870542
0.34 | 0.871067
0.345 | 0.87105
0.35 | 0.870558
0.355 | 0.869142
0.36 | 0.867758
0.365 | 0.866058
0.37 | 0.864917
0.375 | 0.8636
0.38 | 0.86255
0.385 | 0.860875
0.39 | 0.858958
0.395 | 0.856025
0.4 | 0.853067
0.405 | 0.849617
0.41 | 0.846233
0.415 | 0.842408
0.42 | 0.838575
0.425 | 0.834325
0.43 | 0.830092
0.435 | 0.825542
0.44 | 0.820933
0.445 | 0.8158
0.45 | 0.810525
0.455 | 0.805117
0.46 | 0.799358
0.465 | 0.793142
0.47 | 0.787025
0.475 | 0.780842
0.48 | 0.77465
0.485 | 0.768742
0.49 | 0.7633
0.495 | 0.7582
0.5 | 0.753308
0.505 | 0.748908
0.51 | 0.745183
0.515 | 0.742
0.52 | 0.739333
0.525 | 0.736892
0.53 | 0.734325
0.535 | 0.731583
0.54 | 0.72865
0.545 | 0.725725
0.55 | 0.722825
0.555 | 0.720067
0.56 | 0.717
0.565 | 0.713658
0.57 | 0.709383
0.575 | 0.704575
0.58 | 0.698867
0.585 | 0.692983
0.59 | 0.686592
0.595 | 0.680558
0.6 | 0.674708
0.605 | 0.669175
0.61 | 0.663767
0.615 | 0.658967
0.62 | 0.654675
0.625 | 0.650592
0.63 | 0.646875
0.635 | 0.643242
0.64 | 0.639675
0.645 | 0.635692
0.65 | 0.631933
0.655 | 0.628075
0.66 | 0.624817
0.665 | 0.621608
0.67 | 0.618775
0.675 | 0.615658
0.68 | 0.612875
0.685 | 0.60985
0.69 | 0.607242
0.695 | 0.604733
0.7 | 0.603025
0.705 | 0.601667
0.71 | 0.601175
0.715 | 0.601508
0.72 | 0.602733
0.725 | 0.604467
0.73 | 0.606792
0.735 | 0.6095
0.74 | 0.612892
0.745 | 0.617358
0.75 | 0.623792
0.755 | 0.632033
0.76 | 0.642517
0.765 | 0.654625
0.77 | 0.668667
0.775 | 0.684067
0.78 | 0.700833
0.785 | 0.718208
0.79 | 0.736533
0.795 | 0.755175
0.8 | 0.772925
0.805 | 0.788692
0.81 | 0.801975
0.815 | 0.812492
0.82 | 0.819267
0.825 | 0.822517
0.83 | 0.82235
0.835 | 0.819517
0.84 | 0.813567
0.845 | 0.805408
0.85 | 0.795083
0.855 | 0.78375
0.86 | 0.771275
0.865 | 0.758292
0.87 | 0.744642
0.875 | 0.731383
0.88 | 0.718742
0.885 | 0.706708
0.89 | 0.695558
0.895 | 0.685142
0.9 | 0.675008
0.905 | 0.664983
0.91 | 0.655242
0.915 | 0.646333
0.92 | 0.638133
0.925 | 0.630867
0.93 | 0.624167
0.935 | 0.618292
0.94 | 0.612733
0.945 | 0.607983
0.95 | 0.604242
0.955 | 0.601358
0.96 | 0.599492
0.965 | 0.597908
0.97 | 0.596783
0.975 | 0.595658
0.98 | 0.595025
0.985 | 0.594225
0.99 | 0.593833
0.995 | 0.593467
1 | 0.593642
1.005 | 0.594117
1.01 | 0.595033
1.015 | 0.596192
1.02 | 0.597617
1.025 | 0.598775
1.03 | 0.599925
1.035 | 0.600958
1.04 | 0.602267
1.045 | 0.603583
1.05 | 0.604875
1.055 | 0.606292
1.06 | 0.608167
1.065 | 0.610083
1.07 | 0.612358
1.075 | 0.615342
1.08 | 0.618783
1.085 | 0.622425
1.09 | 0.626142
1.095 | 0.630242
1.1 | 0.634683
1.105 | 0.638967
1.11 | 0.643558
1.115 | 0.648167
1.12 | 0.653442
1.125 | 0.6592
1.13 | 0.666492
1.135 | 0.67455
1.14 | 0.6839
1.145 | 0.693733
1.15 | 0.70485
1.155 | 0.717183
1.16 | 0.731567
1.165 | 0.74785
1.17 | 0.766533
1.175 | 0.787517
1.18 | 0.811233
1.185 | 0.838408
1.19 | 0.869575
1.195 | 0.906083
1.2 | 0.949308
1.205 | 1.00145
1.21 | 1.063775
1.215 | 1.138708
1.22 | 1.228658
1.225 | 1.337683
1.23 | 1.469617
1.235 | 1.629508
1.24 | 1.824508
1.245 | 2.062158
1.25 | 2.349667
1.255 | 2.701175
1.26 | 3.130717
1.265 | 3.658858
1.27 | 4.309692
1.275 | 5.108192
1.28 | 6.0825
1.285 | 7.267334
1.29 | 8.681333
1.295 | 9.905083
1.3 | 10.900333