## Arkusz1
Wavelength Scan Report
Company |  | Default Company Name
Operator |  | anonymous |  | Test Time |  | 2024-05-21 06:50
Document No. |  | WLS2405210001_4 |  | Print Date |  | 2024-05-21 14:19
Start wavelength |  | 500nm |  | Number of data |  | 301
End wavelength |  | 200nm |  | K1 |  | 0.99
Unit |  |  |  | K0 |  | 0
Interval |  | 1nm |  | K2 |  | 0
Calculate the Conc. |  | No |  | K3 |  | 0
Modification time |  | 2024-05-21 06:50 |  | Access time |  | 2024-05-21 06:50
Remark
Scan Data
No. | Wavelength | Abs | Peak/Valley | Visible | Remark
1 | 500 | 0.0031 | 0 | 0
2 | 499 | 0.003 | 0 | 0
3 | 498 | 0.0035 | 0 | 0
4 | 497 | 0.0028 | 0 | 0
5 | 496 | 0.0033 | 0 | 0
6 | 495 | 0.003 | 0 | 0
7 | 494 | 0.0034 | 0 | 0
8 | 493 | 0.0032 | 0 | 0
9 | 492 | 0.0031 | 0 | 0
10 | 491 | 0.0033 | 0 | 0
11 | 490 | 0.0034 | 0 | 0
12 | 489 | 0.0034 | 0 | 0
13 | 488 | 0.0037 | 0 | 0
14 | 487 | 0.0034 | 0 | 0
15 | 486 | 0.0037 | 0 | 0
16 | 485 | 0.0035 | 0 | 0
17 | 484 | 0.0036 | 0 | 0
18 | 483 | 0.0033 | 0 | 0
19 | 482 | 0.0033 | 0 | 0
20 | 481 | 0.0039 | 0 | 0
21 | 480 | 0.0035 | 0 | 0
22 | 479 | 0.0033 | 0 | 0
23 | 478 | 0.0038 | 0 | 0
24 | 477 | 0.004 | 0 | 0
25 | 476 | 0.0044 | 0 | 0
26 | 475 | 0.0043 | 0 | 0
27 | 474 | 0.0045 | 0 | 0
28 | 473 | 0.0044 | 0 | 0
29 | 472 | 0.0045 | 0 | 0
30 | 471 | 0.0043 | 0 | 0
31 | 470 | 0.0045 | 0 | 0
32 | 469 | 0.0047 | 0 | 0
33 | 468 | 0.0048 | 0 | 0
34 | 467 | 0.0047 | 0 | 0
35 | 466 | 0.0047 | 0 | 0
36 | 465 | 0.0051 | 0 | 0
37 | 464 | 0.0051 | 0 | 0
38 | 463 | 0.0051 | 0 | 0
39 | 462 | 0.0049 | 0 | 0
40 | 461 | 0.0045 | 0 | 0
41 | 460 | 0.0047 | 0 | 0
42 | 459 | 0.0055 | 0 | 0
43 | 458 | 0.0053 | 0 | 0
44 | 457 | 0.0059 | 0 | 0
45 | 456 | 0.0055 | 0 | 0
46 | 455 | 0.0058 | 0 | 0
47 | 454 | 0.0058 | 0 | 0
48 | 453 | 0.006 | 0 | 0
49 | 452 | 0.0058 | 0 | 0
50 | 451 | 0.0057 | 0 | 0
51 | 450 | 0.0062 | 0 | 0
52 | 449 | 0.0064 | 0 | 0
53 | 448 | 0.0066 | 0 | 0
54 | 447 | 0.0067 | 0 | 0
55 | 446 | 0.0068 | 0 | 0
56 | 445 | 0.0069 | 0 | 0
57 | 444 | 0.0071 | 0 | 0
58 | 443 | 0.0074 | 0 | 0
59 | 442 | 0.0069 | 0 | 0
60 | 441 | 0.0076 | 0 | 0
61 | 440 | 0.0072 | 0 | 0
62 | 439 | 0.0077 | 0 | 0
63 | 438 | 0.0076 | 0 | 0
64 | 437 | 0.0072 | 0 | 0
65 | 436 | 0.008 | 0 | 0
66 | 435 | 0.0079 | 0 | 0
67 | 434 | 0.0082 | 0 | 0
68 | 433 | 0.0086 | 0 | 0
69 | 432 | 0.0089 | 0 | 0
70 | 431 | 0.0087 | 0 | 0
71 | 430 | 0.0087 | 0 | 0
72 | 429 | 0.0094 | 0 | 0
73 | 428 | 0.009 | 0 | 0
74 | 427 | 0.0095 | 0 | 0
75 | 426 | 0.0095 | 0 | 0
76 | 425 | 0.0096 | 0 | 0
77 | 424 | 0.0099 | 0 | 0
78 | 423 | 0.01 | 0 | 0
79 | 422 | 0.01 | 0 | 0
80 | 421 | 0.0104 | 0 | 0
81 | 420 | 0.0104 | 0 | 0
82 | 419 | 0.0105 | 0 | 0
83 | 418 | 0.011 | 0 | 0
84 | 417 | 0.0114 | 0 | 0
85 | 416 | 0.0115 | 0 | 0
86 | 415 | 0.0118 | 0 | 0
87 | 414 | 0.0119 | 0 | 0
88 | 413 | 0.0122 | 0 | 0
89 | 412 | 0.0127 | 0 | 0
90 | 411 | 0.0128 | 0 | 0
91 | 410 | 0.013 | 0 | 0
92 | 409 | 0.0135 | 0 | 0
93 | 408 | 0.0138 | 0 | 0
94 | 407 | 0.0135 | 0 | 0
95 | 406 | 0.0141 | 0 | 0
96 | 405 | 0.0142 | 0 | 0
97 | 404 | 0.0144 | 0 | 0
98 | 403 | 0.0148 | 0 | 0
99 | 402 | 0.0155 | 0 | 0
100 | 401 | 0.0155 | 0 | 0
101 | 400 | 0.0162 | 0 | 0
102 | 399 | 0.0174 | 0 | 0
103 | 398 | 0.0171 | 0 | 0
104 | 397 | 0.0175 | 0 | 0
105 | 396 | 0.0177 | 0 | 0
106 | 395 | 0.0182 | 0 | 0
107 | 394 | 0.0186 | 0 | 0
108 | 393 | 0.0187 | 0 | 0
109 | 392 | 0.0194 | 0 | 0
110 | 391 | 0.0201 | 0 | 0
111 | 390 | 0.0206 | 0 | 0
112 | 389 | 0.0208 | 0 | 0
113 | 388 | 0.0222 | 0 | 0
114 | 387 | 0.0228 | 0 | 0
115 | 386 | 0.0232 | 0 | 0
116 | 385 | 0.0235 | 0 | 0
117 | 384 | 0.0247 | 0 | 0
118 | 383 | 0.0251 | 0 | 0
119 | 382 | 0.0263 | 0 | 0
120 | 381 | 0.0274 | 0 | 0
121 | 380 | 0.0283 | 0 | 0
122 | 379 | 0.0295 | 0 | 0
123 | 378 | 0.0303 | 0 | 0
124 | 377 | 0.0311 | 0 | 0
125 | 376 | 0.0324 | 0 | 0
126 | 375 | 0.0333 | 0 | 0
127 | 374 | 0.0347 | 0 | 0
128 | 373 | 0.0352 | 0 | 0
129 | 372 | 0.0359 | 0 | 0
130 | 371 | 0.0373 | 0 | 0
131 | 370 | 0.0383 | 0 | 0
132 | 369 | 0.0417 | 0 | 0
133 | 368 | 0.0398 | 0 | 0
134 | 367 | 0.0412 | 0 | 0
135 | 366 | 0.0422 | 0 | 0
136 | 365 | 0.0429 | 0 | 0
137 | 364 | 0.0443 | 0 | 0
138 | 363 | 0.0448 | 0 | 0
139 | 362 | 0.0466 | 0 | 0
140 | 361 | 0.0479 | 0 | 0
141 | 360 | 0.0491 | 0 | 0
142 | 359 | 0.0502 | 0 | 0
143 | 358 | 0.0517 | 0 | 0
144 | 357 | 0.0533 | 0 | 0
145 | 356 | 0.0539 | 0 | 0
146 | 355 | 0.055 | 0 | 0
147 | 354 | 0.0562 | 0 | 0
148 | 353 | 0.0573 | 0 | 0
149 | 352 | 0.0582 | 0 | 0
150 | 351 | 0.06 | 0 | 0
151 | 350 | 0.0603 | 0 | 0
152 | 349 | 0.0616 | 0 | 0
153 | 348 | 0.0629 | 0 | 0
154 | 347 | 0.0642 | 0 | 0
155 | 346 | 0.0655 | 0 | 0
156 | 345 | 0.0664 | 0 | 0
157 | 344 | 0.0672 | 0 | 0
158 | 343 | 0.0688 | 0 | 0
159 | 342 | 0.0696 | 0 | 0
160 | 341 | 0.0707 | 0 | 0
161 | 340 | 0.0717 | 0 | 0
162 | 339 | 0.0754 | 0 | 0
163 | 338 | 0.0768 | 0 | 0
164 | 337 | 0.0775 | 0 | 0
165 | 336 | 0.0784 | 0 | 0
166 | 335 | 0.0797 | 0 | 0
167 | 334 | 0.0811 | 0 | 0
168 | 333 | 0.0823 | 0 | 0
169 | 332 | 0.0835 | 0 | 0
170 | 331 | 0.0846 | 0 | 0
171 | 330 | 0.086 | 0 | 0
172 | 329 | 0.087 | 0 | 0
173 | 328 | 0.0885 | 0 | 0
174 | 327 | 0.0895 | 0 | 0
175 | 326 | 0.0909 | 0 | 0
176 | 325 | 0.0925 | 0 | 0
177 | 324 | 0.0934 | 0 | 0
178 | 323 | 0.0946 | 0 | 0
179 | 322 | 0.0961 | 0 | 0
180 | 321 | 0.0978 | 0 | 0
181 | 320 | 0.099 | 0 | 0
182 | 319 | 0.1004 | 0 | 0
183 | 318 | 0.1014 | 0 | 0
184 | 317 | 0.1031 | 0 | 0
185 | 316 | 0.1045 | 0 | 0
186 | 315 | 0.1063 | 0 | 0
187 | 314 | 0.1077 | 0 | 0
188 | 313 | 0.1092 | 0 | 0
189 | 312 | 0.1114 | 0 | 0
190 | 311 | 0.1134 | 0 | 0
191 | 310 | 0.1153 | 0 | 0
192 | 309 | 0.1176 | 0 | 0
193 | 308 | 0.1198 | 0 | 0
194 | 307 | 0.1222 | 0 | 0
195 | 306 | 0.1246 | 0 | 0
196 | 305 | 0.1273 | 0 | 0
197 | 304 | 0.1298 | 0 | 0
198 | 303 | 0.1324 | 0 | 0
199 | 302 | 0.1351 | 0 | 0
200 | 301 | 0.1379 | 0 | 0
201 | 300 | 0.1403 | 0 | 0
202 | 299 | 0.1432 | 0 | 0
203 | 298 | 0.1465 | 0 | 0
204 | 297 | 0.1498 | 0 | 0
205 | 296 | 0.1529 | 0 | 0
206 | 295 | 0.1562 | 0 | 0
207 | 294 | 0.1598 | 0 | 0
208 | 293 | 0.1635 | 0 | 0
209 | 292 | 0.1672 | 0 | 0
210 | 291 | 0.1711 | 0 | 0
211 | 290 | 0.1747 | 0 | 0
212 | 289 | 0.1789 | 0 | 0
213 | 288 | 0.1831 | 0 | 0
214 | 287 | 0.1878 | 0 | 0
215 | 286 | 0.1928 | 0 | 0
216 | 285 | 0.1979 | 0 | 0
217 | 284 | 0.2031 | 0 | 0
218 | 283 | 0.2081 | 0 | 0
219 | 282 | 0.2132 | 0 | 0
220 | 281 | 0.2184 | 0 | 0
221 | 280 | 0.2226 | 0 | 0
222 | 279 | 0.2265 | 0 | 0
223 | 278 | 0.2313 | 0 | 0
224 | 277 | 0.2354 | 0 | 0
225 | 276 | 0.2403 | 0 | 0
226 | 275 | 0.2457 | 0 | 0
227 | 274 | 0.2516 | 0 | 0
228 | 273 | 0.2586 | 0 | 0
229 | 272 | 0.2669 | 0 | 0
230 | 271 | 0.2775 | 0 | 0
231 | 270 | 0.2908 | 0 | 0
232 | 269 | 0.3059 | 0 | 0
233 | 268 | 0.3175 | 0 | 0
234 | 267 | 0.3223 | 0 | 0
235 | 266 | 0.3262 | 0 | 0
236 | 265 | 0.3338 | 0 | 0
237 | 264 | 0.3434 | 0 | 0
238 | 263 | 0.3523 | 0 | 0
239 | 262 | 0.3622 | 0 | 0
240 | 261 | 0.3727 | 0 | 0
241 | 260 | 0.3802 | 0 | 0
242 | 259 | 0.3865 | 0 | 0
243 | 258 | 0.3917 | 0 | 0
244 | 257 | 0.3951 | 0 | 0
245 | 256 | 0.3989 | 0 | 0
246 | 255 | 0.4036 | 0 | 0
247 | 254 | 0.4093 | 0 | 0
248 | 253 | 0.414 | 0 | 0
249 | 252 | 0.418 | 0 | 0
250 | 251 | 0.4206 | 0 | 0
251 | 250 | 0.4232 | 0 | 0
252 | 249 | 0.4266 | 0 | 0
253 | 248 | 0.4314 | 0 | 0
254 | 247 | 0.4355 | 0 | 0
255 | 246 | 0.4388 | 0 | 0
256 | 245 | 0.4435 | 0 | 0
257 | 244 | 0.4475 | 0 | 0
258 | 243 | 0.4532 | 0 | 0
259 | 242 | 0.4602 | 0 | 0
260 | 241 | 0.4669 | 0 | 0
261 | 240 | 0.4742 | 0 | 0
262 | 239 | 0.4829 | 0 | 0
263 | 238 | 0.4934 | 0 | 0
264 | 237 | 0.5057 | 0 | 0
265 | 236 | 0.52 | 0 | 0
266 | 235 | 0.5362 | 0 | 0
267 | 234 | 0.5544 | 0 | 0
268 | 233 | 0.5758 | 0 | 0
269 | 232 | 0.6005 | 0 | 0
270 | 231 | 0.6306 | 0 | 0
271 | 230 | 0.6663 | 0 | 0
272 | 229 | 0.708 | 0 | 0
273 | 228 | 0.7625 | 0 | 0
274 | 227 | 0.834 | 0 | 0
275 | 226 | 0.9277 | 0 | 0
276 | 225 | 1.0498 | 0 | 0
277 | 224 | 1.1939 | 0 | 0
278 | 223 | 1.3627 | 0 | 0
279 | 222 | 1.5264 | 0 | 0
280 | 221 | 1.6675 | 0 | 0
281 | 220 | 1.7687 | 0 | 0
282 | 219 | 1.8359 | 0 | 0
283 | 218 | 1.8838 | 0 | 0
284 | 217 | 1.9239 | 0 | 0
285 | 216 | 1.9532 | 0 | 0
286 | 215 | 1.9756 | 0 | 0
287 | 214 | 1.9849 | 0 | 0
288 | 213 | 1.9934 | 0 | 0
289 | 212 | 1.9947 | 1 | 1
290 | 211 | 1.9899 | 0 | 0
291 | 210 | 1.9872 | 0 | 0
292 | 209 | 1.9804 | 0 | 0
293 | 208 | 1.9716 | 0 | 0
294 | 207 | 1.9647 | 0 | 0
295 | 206 | 1.9552 | 0 | 0
296 | 205 | 1.9429 | 0 | 0
297 | 204 | 1.9259 | 0 | 0
298 | 203 | 1.9058 | 0 | 0
299 | 202 | 1.8857 | 0 | 0
300 | 201 | 1.8607 | 0 | 0
301 | 200 | 1.8387 |  | -1