## DLS Analysis
Workbook name | C:\Users\KTiChM\Desktop\Kalliope wyniki\AK\PS 44 nm 254nm MIX 500ug 21 05 2024.apkw
Analysis name | S3_PS 44 nm 254 nm t 2h
Created by | KTiChM
Comment |  | Result
Weighting model | Intensity |  |  | Name | Temperature | Angle | Hydrodynamic diameter | Polydispersity | Peak 1 | Peak 2 | Peak 3 | Transmittance | Diffusion coefficient
[5 empty] | °C |  | nm | % | nm | nm | nm | % | µm²/s
|  |  |  | PS 44 nm 254nm MIX t2 1 | 25 | Side scatter (90°) | 42.7 | 3.7 | 41.4 |  |  | 102.5 | 11.5
|  |  |  | PS 44 nm 254nm MIX t2 2 | 25 | Side scatter (90°) | 42.1 | 7.1 | 42.3 |  |  | 102.5 | 11.6
|  |  |  | PS 44 nm 254nm MIX t2 3 | 25 | Side scatter (90°) | 41.7 | 5.3 | 40.7 |  |  | 103 | 11.8
|  |  |  | PS 44 nm 254nm MIX t2 4 | 25 | Side scatter (90°) | 42.2 | 7 | 42.2 |  |  | 101.3 | 11.6
|  |  | Average |  |  |  | 42.2 | 5.8 | 41.6 |  |  | 102.3 | 11.6
|  |  | St.Dev. |  |  |  | 0.42 | 1.579 | 0.759 |  |  | 0.722 | 0.116
|  |  | RSD% |  |  |  | 1% | 27.34% | 1.82% |  |  | 0.71% | 1%

## Measurement 1
Workbook name | C:\Users\KTiChM\Desktop\Kalliope wyniki\AK\PS 44 nm 254nm MIX 500ug 21 05 2024.apkw
Measurement name | PS 44 nm 254nm MIX t2 1
Measurement mode | Particle size
Comment | [6 empty] | Size distribution function |  |  |  |  | Correlation function |  | Intensity trace
Expert advices |  |  |  | Particle diameter | Size distribution | Size distribution | Size distribution | Undersize | Undersize | Undersize |  |  | Cumulant fit
Results | Hydrodynamic diameter | 42.6954 | nm |  | Intensity weighted | Volume weighted | Number weighted | Intensity weighted | Volume weighted | Number weighted | Delay time | g2 | Advanced | Time | Intensity
| Polydispersity | 3.739324 | % | [nm] | [%] | [%] | [%] | [%] | [%] | [%] | [s] |  |  | [s] | [kcounts/s]
| Intercept g1² | 0.8796651 |  | 0.2094742 | 0 | 0 | 0 | 0 | 0 | 0 | 2e-07 | 1.887388 |  | 0.1 | 298.94
| Baseline | 1.000046 |  | 0.2271467 | 0 | 0 | 0 | 0 | 0 | 0 | 2.2e-07 | 1.881807 |  | 0.2 | 293.46
| Mean intensity | 343.3256 | kcps | 0.2463101 | 0 | 0 | 0 | 0 | 0 | 0 | 2.4e-07 | 1.893275 |  | 0.3 | 316.66
| Absolute intensity | 3511.33 | kcps | 0.2670903 | 0 | 0 | 0 | 0 | 0 | 0 | 2.6e-07 | 1.888917 |  | 0.4 | 297.77
| Fit error | 5.706255e-06 |  | 0.2896236 | 0 | 0 | 0 | 0 | 0 | 0 | 2.8e-07 | 1.890537 |  | 0.5 | 322.4
| Diffusion coefficient | 11.49014 | µm²/s | 0.314058 | 0 | 0 | 0 | 0 | 0 | 0 | 3e-07 | 1.882461 |  | 0.6 | 289.85
Peak analysis volume | Peak volume 1 | 35.59351 | nm | 0.3405538 | 0 | 0 | 0 | 0 | 0 | 0 | 3.2e-07 | 1.883628 |  | 0.7 | 310.42
| Area volume 1 | 100 | % | 0.369285 | 0 | 0 | 0 | 0 | 0 | 0 | 3.6e-07 | 1.891883 |  | 0.8 | 310.65
| Standard deviation volume 1 | 6.830057 | nm | 0.4004401 | 0 | 0 | 0 | 0 | 0 | 0 | 4e-07 | 1.884006 | 1.877121 | 0.9 | 307.47
| Peak volume 2 |  |  | 0.4342236 | 0 | 0 | 0 | 0 | 0 | 0 | 4.4e-07 | 1.879012 | 1.876863 | 1 | 320.26
| Area volume 2 |  |  | 0.4708573 | 0 | 0 | 0 | 0 | 0 | 0 | 4.8e-07 | 1.886761 | 1.876604 | 1.1 | 328.26
| Standard deviation volume 2 |  |  | 0.5105816 | 0 | 0 | 0 | 0 | 0 | 0 | 5.2e-07 | 1.873263 | 1.876346 | 1.2 | 329.27
| Peak volume 3 |  |  | 0.5536573 | 0 | 0 | 0 | 0 | 0 | 0 | 5.6e-07 | 1.881469 | 1.876087 | 1.3 | 317.24
| Area volume 3 |  |  | 0.6003672 | 0 | 0 | 0 | 0 | 0 | 0 | 6e-07 | 1.877401 | 1.875829 | 1.4 | 324.42
| Standard deviation volume 3 |  |  | 0.6510177 | 0 | 0 | 0 | 0 | 0 | 0 | 6.4e-07 | 1.877732 | 1.875571 | 1.5 | 297.77
Peak analysis intensity | Peak intensity 1 | 41.35636 | nm | 0.7059415 | 0 | 0 | 0 | 0 | 0 | 0 | 7.2e-07 | 1.877709 | 1.875055 | 1.6 | 300.44
| Area intensity 1 | 100 | % | 0.7654989 | 0 | 0 | 0 | 0 | 0 | 0 | 8e-07 | 1.880206 | 1.874539 | 1.7 | 320.55
| Standard deviation intensity 1 | 9.574818 | nm | 0.830081 | 0 | 0 | 0 | 0 | 0 | 0 | 8.8e-07 | 1.877904 | 1.874023 | 1.8 | 322.94
| Peak intensity 2 |  |  | 0.9001115 | 0 | 0 | 0 | 0 | 0 | 0 | 9.6e-07 | 1.880056 | 1.873508 | 1.9 | 329.97
| Area intensity 2 |  |  | 0.9760503 | 0 | 0 | 0 | 0 | 0 | 0 | 1.04e-06 | 1.874053 | 1.872993 | 2 | 310.28
| Standard deviation intensity 2 |  |  | 1.058396 | 0 | 0 | 0 | 0 | 0 | 0 | 1.12e-06 | 1.870023 | 1.872479 | 2.1 | 309.59
| Peak intensity 3 |  |  | 1.147688 | 0 | 0 | 0 | 0 | 0 | 0 | 1.2e-06 | 1.872049 | 1.871964 | 2.2 | 294.53
| Area intensity 3 |  |  | 1.244514 | 0 | 0 | 0 | 0 | 0 | 0 | 1.28e-06 | 1.870447 | 1.87145 | 2.3 | 310.69
| Standard deviation intensity 3 |  |  | 1.349509 | 0 | 0 | 0 | 0 | 0 | 0 | 1.44e-06 | 1.869747 | 1.870423 | 2.4 | 286.51
Peak analysis number | Peak number 1 | 31.577 | nm | 1.463361 | 0 | 0 | 0 | 0 | 0 | 0 | 1.6e-06 | 1.869449 | 1.869397 | 2.5 | 311.14
| Area number 1 | 100 | % | 1.586819 | 0 | 0 | 0 | 0 | 0 | 0 | 1.76e-06 | 1.87191 | 1.868373 | 2.6 | 307.79
| Standard deviation number 1 | 4.638971 | nm | 1.720693 | 0 | 0 | 0 | 0 | 0 | 0 | 1.92e-06 | 1.866993 | 1.867349 | 2.7 | 289.84
| Peak number 2 |  |  | 1.865861 | 0 | 0 | 0 | 0 | 0 | 0 | 2.08e-06 | 1.865822 | 1.866327 | 2.8 | 320.23
| Area number 2 |  |  | 2.023276 | 0 | 0 | 0 | 0 | 0 | 0 | 2.24e-06 | 1.863096 | 1.865306 | 2.9 | 321.27
| Standard deviation number 2 |  |  | 2.193972 | 0 | 0 | 0 | 0 | 0 | 0 | 2.4e-06 | 1.86663 | 1.864286 | 3 | 306.78
| Peak number 3 |  |  | 2.379068 | 0 | 0 | 0 | 0 | 0 | 0 | 2.56e-06 | 1.863894 | 1.863267 | 3.1 | 346.01
| Area number 3 |  |  | 2.579781 | 0 | 0 | 0 | 0 | 0 | 0 | 2.88e-06 | 1.860294 | 1.861233 | 3.2 | 301.79
| Standard deviation number 3 |  |  | 2.797426 | 0 | 0 | 0 | 0 | 0 | 0 | 3.2e-06 | 1.860164 | 1.859204 | 3.3 | 318.56
D values | D10 volume | 25.77082 | nm | 3.033434 | 0 | 0 | 0 | 0 | 0 | 0 | 3.52e-06 | 1.856162 | 1.85718 | 3.4 | 279.14
| D50 volume | 32.4319 | nm | 3.289352 | 0 | 0 | 0 | 0 | 0 | 0 | 3.84e-06 | 1.855415 | 1.855161 | 3.5 | 293.67
| D90 volume | 45.48598 | nm | 3.566862 | 0 | 0 | 0 | 0 | 0 | 0 | 4.16e-06 | 1.851839 | 1.853146 | 3.6 | 288.01
| D10 intensity | 28.1323 | nm | 3.867784 | 0 | 0 | 0 | 0 | 0 | 0 | 4.48e-06 | 1.851187 | 1.851136 | 3.7 | 346.04
| D50 intensity | 38.59936 | nm | 4.194093 | 0 | 0 | 0 | 0 | 0 | 0 | 4.8e-06 | 1.846639 | 1.849131 | 3.8 | 294.92
| D90 intensity | 53.33732 | nm | 4.547932 | 0 | 0 | 0 | 0 | 0 | 0 | 5.12e-06 | 1.845457 | 1.847131 | 3.9 | 330.94
| D10 number | 21.53853 | nm | 4.931622 | 0 | 0 | 0 | 0 | 0 | 0 | 5.76e-06 | 1.842815 | 1.843144 | 4 | 325.09
| D50 number | 28.90232 | nm | 5.347683 | 0 | 0 | 0 | 0 | 0 | 0 | 6.4e-06 | 1.839145 | 1.839176 | 4.1 | 310.18
| D90 number | 37.99029 | nm | 5.798846 | 0 | 0 | 0 | 0 | 0 | 0 | 7.04e-06 | 1.83535 | 1.835227 | 4.2 | 310.9
| Undersize span volume (D90-D10)/D50 | 0.6078941 |  | 6.288071 | 0 | 0 | 0 | 0 | 0 | 0 | 7.68e-06 | 1.83076 | 1.831296 | 4.3 | 281.13
| Undersize span intensity (D90-D10)/D50 | 0.6529907 |  | 6.81857 | 0 | 0 | 0 | 0 | 0 | 0 | 8.32e-06 | 1.825287 | 1.827384 | 4.4 | 330.4
| Undersize span number (D90-D10)/D50 | 0.5692196 |  | 7.393825 | 0 | 0 | 0 | 0 | 0 | 0 | 8.96e-06 | 1.823373 | 1.82349 | 4.5 | 338.33
|  |  |  | 8.017613 | 0 | 0 | 0 | 0 | 0 | 0 | 9.6e-06 | 1.820524 | 1.819615 | 4.6 | 310.52
Automatic values | Filter optical density | 1.009766 |  | 8.694026 | 0 | 0 | 0 | 0 | 0 | 0 | 1.024e-05 | 1.816052 | 1.815757 | 4.7 | 306.01
| Focus position | 0.1999995 | mm | 9.427506 | 0 | 0 | 0 | 0 | 0 | 0 | 1.152e-05 | 1.80705 | 1.808097 | 4.8 | 342.96
| Auto run criteria | 215.42319 | % | 10.22287 | 0 | 0 | 0 | 0 | 0 | 0 | 1.28e-05 | 1.799401 | 1.800509 | 4.9 | 289.04
| Transmittance | 102.5302 | % | 11.08533 | 0 | 0 | 0 | 0 | 0 | 0 | 1.408e-05 | 1.791579 | 1.792992 | 5 | 331.51
| Angle used | Side scatter (90°) |  | 12.02055 | 0 | 0 | 0 | 0 | 0 | 0 | 1.536e-05 | 1.783774 | 1.785546 | 5.1 | 302.62
| Processed runs | 6 |  | 13.03468 | 0 | 0 | 0 | 0 | 0 | 0 | 1.664e-05 | 1.776336 | 1.778169 | 5.2 | 301.41
|  |  |  | 14.13436 | 0 | 0 | 0 | 0 | 0 | 0 | 1.792e-05 | 1.769383 | 1.770862 | 5.3 | 310.19
Input parameters | General |  |  | 15.32682 | 0 | 0 | 0 | 0 | 0 | 0 | 1.92e-05 | 1.762606 | 1.763624 | 5.4 | 355.92
| Sample id |  |  | 16.61988 | 0 | 0 | 0 | 0 | 0 | 0 | 2.048e-05 | 1.754857 | 1.756453 | 5.5 | 289.97
| Batch number |  |  | 18.02204 | 0 | 0 | 0 | 0 | 0 | 0 | 2.304e-05 | 1.740912 | 1.742314 | 5.6 | 314.32
| Measurement cell | Quartz |  | 19.54248 | 0 | 0 | 0 | 0 | 0 | 0 | 2.56e-05 | 1.726563 | 1.728438 | 5.7 | 312.27
| Measurement angle | Automatic |  | 21.1912 | 0 | 0 | 0 | 0 | 0 | 0 | 2.816e-05 | 1.712592 | 1.714822 | 5.8 | 307.93
| Target temperature | 25 | °C | 22.97902 | 0 | 0 | 0 | 0 | 0 | 0 | 3.072e-05 | 1.698933 | 1.701461 | 5.9 | 345.19
| Equilibration time | 0h 00m 00s |  | 24.91767 | 1.605364 | 5.10625 | 11.58429 | 1.605364 | 5.10625 | 11.58429 | 3.328e-05 | 1.686091 | 1.688349 | 6 | 312.41
| Analysis model | General |  | 27.01987 | 4.790872 | 12.05844 | 21.45511 | 6.396236 | 17.16469 | 33.0394 | 3.584e-05 | 1.673404 | 1.675482 | 6.1 | 290.56
| Cumulant model | Advanced |  | 29.29943 | 7.384753 | 14.71829 | 20.53853 | 13.78099 | 31.88298 | 53.57793 | 3.84e-05 | 1.661389 | 1.662856 | 6.2 | 346.07
|  |  |  | 31.7713 | 9.371515 | 14.80063 | 16.19812 | 23.1525 | 46.68361 | 69.77605 | 4.096e-05 | 1.649089 | 1.650466 | 6.3 | 306.3
| Quality |  |  | 34.45172 | 10.74485 | 13.45648 | 11.55017 | 33.89736 | 60.14009 | 81.32622 | 4.608e-05 | 1.62539 | 1.626377 | 6.4 | 332.46
| Mode | Automatic |  | 37.35827 | 11.50734 | 11.4363 | 7.698654 | 45.4047 | 71.57639 | 89.02487 | 5.12e-05 | 1.602468 | 1.603179 | 6.5 | 349.77
| Max. number of runs | 60 |  | 40.51004 | 11.66988 | 9.210493 | 4.862777 | 57.07457 | 80.78689 | 93.88765 | 5.632e-05 | 1.579708 | 1.580841 | 6.6 | 293.74
| Accepted runs | 50 | % | 43.92771 | 11.25095 | 7.057413 | 2.922264 | 68.32553 | 87.8443 | 96.80992 | 6.144e-05 | 1.558328 | 1.55933 | 6.7 | 323.34
| Measurement time | 0h 00m 10s |  | 47.63371 | 10.27577 | 5.126857 | 1.664935 | 78.6013 | 92.97116 | 98.47485 | 6.656e-05 | 1.538637 | 1.538616 | 6.8 | 307.59
|  |  |  | 51.65238 | 8.775242 | 3.485176 | 0.8876532 | 87.37654 | 96.45633 | 99.3625 | 7.168e-05 | 1.518309 | 1.518669 | 6.9 | 318.81
| Filter |  |  | 56.01008 | 6.784947 | 2.146825 | 0.4288325 | 94.16149 | 98.60316 | 99.79134 | 7.68e-05 | 1.499132 | 1.499461 | 7 | 284.04
| Mode | Automatic |  | 60.73542 | 4.344084 | 1.095963 | 0.1716957 | 98.50557 | 99.69912 | 99.96303 | 8.192e-05 | 1.480804 | 1.480964 | 7.1 | 315.46
| Optical density | 0 | mm | 65.85943 | 1.494428 | 0.3008784 | 0.03696806 | 100 | 100 | 100 | 9.216e-05 | 1.446239 | 1.446 | 7.2 | 323.37
|  |  |  | 71.41572 | 0 | 0 | 0 | 100 | 100 | 100 | 0.0001024 | 1.414275 | 1.413578 | 7.3 | 336.88
| Focus |  |  | 77.44078 | 0 | 0 | 0 | 100 | 100 | 100 | 0.00011264 | 1.384986 | 1.383513 | 7.4 | 293.35
| Mode | Automatic |  | 83.97414 | 0 | 0 | 0 | 100 | 100 | 100 | 0.00012288 | 1.357419 | 1.355635 | 7.5 | 293.85
| Position | 0 | mm | 91.0587 | 0 | 0 | 0 | 100 | 100 | 100 | 0.00013312 | 1.33229 | 1.329782 | 7.6 | 303.23
|  |  |  | 98.74096 | 0 | 0 | 0 | 100 | 100 | 100 | 0.00014336 | 1.309436 | 1.30581 | 7.7 | 339.1
| Material |  |  | 107.0713 | 0 | 0 | 0 | 100 | 100 | 100 | 0.0001536 | 1.287766 | 1.28358 | 7.8 | 289.3
| Name | Polystyrene Latex |  | 116.1045 | 0 | 0 | 0 | 100 | 100 | 100 | 0.00016384 | 1.268118 | 1.262967 | 7.9 | 315.17
| Refractive index | 1.585 |  | 125.8998 | 0 | 0 | 0 | 100 | 100 | 100 | 0.00018432 | 1.231919 | 1.226126 | 8 | 321.6
| Absorption index | 0.001 |  | 136.5214 | 0 | 0 | 0 | 100 | 100 | 100 | 0.0002048 | 1.200961 | 1.194448 | 8.1 | 323.71
|  |  |  | 148.0392 | 0 | 0 | 0 | 100 | 100 | 100 | 0.00022528 | 1.173823 | 1.167209 | 8.2 | 318.4
| Solvent |  |  | 160.5287 | 0 | 0 | 0 | 100 | 100 | 100 | 0.00024576 | 1.150013 | 1.143786 | 8.3 | 297.02
| Name | Water |  | 174.0718 | 0 | 0 | 0 | 100 | 100 | 100 | 0.00026624 | 1.129326 | 1.123645 | 8.4 | 333.48
| Refractive index | 1.330267 |  | 188.7576 | 0 | 0 | 0 | 100 | 100 | 100 | 0.00028672 | 1.111678 | 1.106327 | 8.5 | 324.04
| Viscosity | 0.0008903083 | Pa.s | 204.6823 | 0 | 0 | 0 | 100 | 100 | 100 | 0.0003072 | 1.097019 | 1.091435 | 8.6 | 341.09
| Relative permittivity | 78.36815 |  | 221.9505 | 0 | 0 | 0 | 100 | 100 | 100 | 0.00032768 | 1.084325 | 1.07863 | 8.7 | 317.31
|  |  |  | 240.6756 | 0 | 0 | 0 | 100 | 100 | 100 | 0.00036864 | 1.063144 | 1.05815 | 8.8 | 331.26
Additional information | Measurement |  |  | 260.9804 | 0 | 0 | 0 | 100 | 100 | 100 | 0.0004096 | 1.046883 | 1.043008 | 8.9 | 329.31
| User | KTiChM |  | 282.9983 | 0 | 0 | 0 | 100 | 100 | 100 | 0.00045056 | 1.034902 | 1.031812 | 9 | 314.44
| Start time | 2024-05-21 12:42 |  | 306.8737 | 0 | 0 | 0 | 100 | 100 | 100 | 0.00049152 | 1.02574 | 1.023534 | 9.1 | 318.79
| Software version | 3.4.4 |  | 332.7634 | 0 | 0 | 0 | 100 | 100 | 100 | 0.00053248 | 1.019186 | 1.017413 | 9.2 | 349.6
| Computer name | WCHKTICHMLP-020 |  | 360.8373 | 0 | 0 | 0 | 100 | 100 | 100 | 0.00057344 | 1.014311 | 1.012887 | 9.3 | 300.93
|  |  |  | 391.2797 | 0 | 0 | 0 | 100 | 100 | 100 | 0.0006144 | 1.010493 |  | 9.4 | 304.69
| Instrument |  |  | 424.2904 | 0 | 0 | 0 | 100 | 100 | 100 | 0.00065536 | 1.007814 |  | 9.5 | 330.63
| Type | Litesizer DLS 500 |  | 460.086 | 0 | 0 | 0 | 100 | 100 | 100 | 0.00073728 | 1.003401 |  | 9.6 | 291
| Serial number | 81983209 |  | 498.9016 | 0 | 0 | 0 | 100 | 100 | 100 | 0.0008192 | 1.000984 |  | 9.7 | 342.5
|  |  |  | 540.9919 | 0 | 0 | 0 | 100 | 100 | 100 | 0.00090112 | 1.001169 |  | 9.8 | 324.3
| Module |  |  | 586.6333 | 0 | 0 | 0 | 100 | 100 | 100 | 0.00098304 | 1.002331 |  | 9.9 | 330.5
| Type | BM10 |  | 636.1251 | 0 | 0 | 0 | 100 | 100 | 100 | 0.00106496 | 1.003097 |  | 10 | 292.42
| Serial number | 81977505 |  | 689.7925 | 0 | 0 | 0 | 100 | 100 | 100 | 0.00114688 | 1.003956 |  | 10.1 | 340.39
|  |  |  | 747.9875 | 0 | 0 | 0 | 100 | 100 | 100 | 0.0012288 | 1.001798 |  | 10.2 | 321.81
|  |  |  | 811.0921 | 0 | 0 | 0 | 100 | 100 | 100 | 0.00131072 | 1.000046 |  | 10.3 | 315.48
|  |  |  | 879.5207 | 0 | 0 | 0 | 100 | 100 | 100 | 0.00147456 | 0.998117 |  | 10.4 | 299.89
|  |  |  | 953.7223 | 0 | 0 | 0 | 100 | 100 | 100 | 0.0016384 | 0.9983347 |  | 10.5 | 341.61
|  |  |  | 1034.184 | 0 | 0 | 0 | 100 | 100 | 100 | 0.00180224 | 1.000982 |  | 10.6 | 325.67
|  |  |  | 1121.434 | 0 | 0 | 0 | 100 | 100 | 100 | 0.00196608 | 1.001625 |  | 10.7 | 316.88
|  |  |  | 1216.045 | 0 | 0 | 0 | 100 | 100 | 100 | 0.00212992 | 1.00164 |  | 10.8 | 299.65
|  |  |  | 1318.638 | 0 | 0 | 0 | 100 | 100 | 100 | 0.00229376 | 1.001852 |  | 10.9 | 354.05
|  |  |  | 1429.886 | 0 | 0 | 0 | 100 | 100 | 100 | 0.0024576 | 1.001665 |  | 11 | 371.69
|  |  |  | 1550.519 | 0 | 0 | 0 | 100 | 100 | 100 | 0.00262144 | 1.001923 |  | 11.1 | 324.5
|  |  |  | 1681.331 | 0 | 0 | 0 | 100 | 100 | 100 | 0.00294912 | 1.001605 |  | 11.2 | 337.69
|  |  |  | 1823.178 | 0 | 0 | 0 | 100 | 100 | 100 | 0.0032768 | 1.003945 |  | 11.3 | 327.13
|  |  |  | 1976.992 | 0 | 0 | 0 | 100 | 100 | 100 | 0.00360448 | 1.004472 |  | 11.4 | 351.71
|  |  |  | 2143.783 | 0 | 0 | 0 | 100 | 100 | 100 | 0.00393216 | 1.000225 |  | 11.5 | 340.34
|  |  |  | 2324.645 | 0 | 0 | 0 | 100 | 100 | 100 | 0.00425984 | 0.9996391 |  | 11.6 | 332.4
|  |  |  | 2520.766 | 0 | 0 | 0 | 100 | 100 | 100 | 0.00458752 | 0.9998768 |  | 11.7 | 342.24
|  |  |  | 2733.433 | 0 | 0 | 0 | 100 | 100 | 100 | 0.0049152 | 0.9995406 |  | 11.8 | 339.77
|  |  |  | 2964.041 | 0 | 0 | 0 | 100 | 100 | 100 | 0.00524288 | 1.000386 |  | 11.9 | 344.88
|  |  |  | 3214.106 | 0 | 0 | 0 | 100 | 100 | 100 | 0.00589824 | 1.001394 |  | 12 | 362.71
|  |  |  | 3485.267 | 0 | 0 | 0 | 100 | 100 | 100 | 0.0065536 | 1.000162 |  | 12.1 | 313.89
|  |  |  | 3779.305 | 0 | 0 | 0 | 100 | 100 | 100 | 0.00720896 | 1.00181 |  | 12.2 | 347.31
|  |  |  | 4098.149 | 0 | 0 | 0 | 100 | 100 | 100 | 0.00786432 | 1.0006 |  | 12.3 | 331.69
|  |  |  | 4443.894 | 0 | 0 | 0 | 100 | 100 | 100 | 0.00851968 | 1.001044 |  | 12.4 | 350.5
|  |  |  | 4818.807 | 0 | 0 | 0 | 100 | 100 | 100 | 0.00917504 | 1.000892 |  | 12.5 | 348.09
|  |  |  | 5225.35 | 0 | 0 | 0 | 100 | 100 | 100 | 0.0098304 | 1.001503 |  | 12.6 | 349.08
|  |  |  | 5666.192 | 0 | 0 | 0 | 100 | 100 | 100 | 0.01048576 | 0.9994143 |  | 12.7 | 317.04
|  |  |  | 6144.226 | 0 | 0 | 0 | 100 | 100 | 100 | 0.01179648 | 1.000456 |  | 12.8 | 344.24
|  |  |  | 6662.59 | 0 | 0 | 0 | 100 | 100 | 100 | 0.0131072 | 1.001094 |  | 12.9 | 342.66
|  |  |  | 7224.685 | 0 | 0 | 0 | 100 | 100 | 100 | 0.01441792 | 1.000203 |  | 13 | 354.67
|  |  |  | 7834.203 | 0 | 0 | 0 | 100 | 100 | 100 | 0.01572864 | 1.000976 |  | 13.1 | 358.01
|  |  |  | 8495.143 | 0 | 0 | 0 | 100 | 100 | 100 | 0.01703936 | 1.001913 |  | 13.2 | 349.24
|  |  |  | 9211.844 | 0 | 0 | 0 | 100 | 100 | 100 | 0.01835008 | 1.003358 |  | 13.3 | 350.35
|  |  |  | 9989.01 | 0 | 0 | 0 | 100 | 100 | 100 | 0.0196608 | 1.001417 |  | 13.4 | 354.89
|  |  |  | 10831.74 | 0 | 0 | 0 | 100 | 100 | 100 | 0.02097152 | 1.002314 |  | 13.5 | 372.51
|  |  |  | 11745.57 | 0 | 0 | 0 | 100 | 100 | 100 | 0.02359296 | 1.000763 |  | 13.6 | 366.47
|  |  |  | 12736.5 | 0 | 0 | 0 | 100 | 100 | 100 | 0.0262144 | 1.000844 |  | 13.7 | 372.58
|  |  |  | 13811.03 | 0 | 0 | 0 | 100 | 100 | 100 | 0.02883584 | 1.001637 |  | 13.8 | 383.19
|  |  |  | 14976.21 | 0 | 0 | 0 | 100 | 100 | 100 | 0.03145728 | 1.000668 |  | 13.9 | 359.19
|  |  |  | 16239.69 | 0 | 0 | 0 | 100 | 100 | 100 | 0.03407872 | 1.001703 |  | 14 | 349.52
|  |  |  | 17609.77 | 0 | 0 | 0 | 100 | 100 | 100 | 0.03670016 | 1.000853 |  | 14.1 | 362.85
|  |  |  | 19095.43 | 0 | 0 | 0 | 100 | 100 | 100 | 0.0393216 | 1.001341 |  | 14.2 | 341.93
[11 empty] | 0.04194304 | 1.000659 |  | 14.3 | 393.85
[11 empty] | 0.04718592 | 1.001873 |  | 14.4 | 402.27
[11 empty] | 0.0524288 | 1.000987 |  | 14.5 | 394.83
[11 empty] | 0.05767168 | 1.00166 |  | 14.6 | 420.31
[11 empty] | 0.06291456 | 1.001951 |  | 14.7 | 360.02
[11 empty] | 0.06815744 | 1.002521 |  | 14.8 | 387.12
[11 empty] | 0.07340032 | 1.00118 |  | 14.9 | 375.03
[11 empty] | 0.0786432 | 1.001493 |  | 15 | 341.94
[11 empty] | 0.08388608 | 1.001011 |  | 15.1 | 328
[11 empty] | 0.09437184 | 1.001261 |  | 15.2 | 371.75
[11 empty] | 0.1048576 | 1.000658 |  | 15.3 | 342.32
[11 empty] | 0.11534336 | 1.001829 |  | 15.4 | 320.17
[11 empty] | 0.12582912 | 1.001159 |  | 15.5 | 323.55
[11 empty] | 0.13631488 | 1.001671 |  | 15.6 | 316.98
[11 empty] | 0.14680064 | 1.001066 |  | 15.7 | 359.84
[11 empty] | 0.1572864 | 1.001446 |  | 15.8 | 355.31
[11 empty] | 0.16777216 | 1.001278 |  | 15.9 | 341.29
[11 empty] | 0.18874368 | 1.001561 |  | 16 | 345.71
[11 empty] | 0.2097152 | 1.001342 |  | 16.1 | 314.21
[11 empty] | 0.23068672 | 1.001179 |  | 16.2 | 321.11
[11 empty] | 0.25165824 | 1.001194 |  | 16.3 | 335
[11 empty] | 0.27262976 | 1.001035 |  | 16.4 | 337.62
[11 empty] | 0.29360128 | 1.000716 |  | 16.5 | 355.16
[11 empty] | 0.3145728 | 1.000914 |  | 16.6 | 335.05
[11 empty] | 0.33554432 | 1.000854 |  | 16.7 | 341.11
[11 empty] | 0.37748736 | 1.001268 |  | 16.8 | 349.55
[11 empty] | 0.4194304 | 1.001426 |  | 16.9 | 355.73
[11 empty] | 0.46137344 | 1.001707 |  | 17 | 344.02
[11 empty] | 0.50331648 | 1.001731 |  | 17.1 | 332.82
[11 empty] | 0.54525952 | 1.002267 |  | 17.2 | 325.5
[11 empty] | 0.58720256 | 1.001886 |  | 17.3 | 367.86
[11 empty] | 0.6291456 | 1.003141 |  | 17.4 | 338.83
[11 empty] | 0.67108864 | 1.00313 |  | 17.5 | 320.95
[11 empty] | 0.75497472 | 1.00349 |  | 17.6 | 367.05
[11 empty] | 0.8388608 | 1.004159 |  | 17.7 | 339.61
[11 empty] | 0.92274688 | 1.004165 |  | 17.8 | 337.57
[11 empty] | 1.00663296 | 1.003229 |  | 17.9 | 347.04
[11 empty] | 1.09051904 | 1.003128 |  | 18 | 358.95
[11 empty] | 1.17440512 | 1.002077 |  | 18.1 | 360.88
[11 empty] | 1.2582912 | 1.001608 |  | 18.2 | 375.93
[11 empty] | 1.34217728 | 1.001132 |  | 18.3 | 360.02
[11 empty] | 1.50994944 | 1.000636 |  | 18.4 | 337.65
[11 empty] | 1.6777216 | 1.000655 |  | 18.5 | 367.01
[11 empty] | 1.84549376 | 0.9998447 |  | 18.6 | 357.5
[11 empty] | 2.01326592 | 0.9994297 |  | 18.7 | 348.48
[11 empty] | 2.18103808 | 1.001011 |  | 18.8 | 363.11
[11 empty] | 2.34881024 | 1.00075 |  | 18.9 | 367.61
[11 empty] | 2.5165824 | 1.001975 |  | 19 | 359.4
[11 empty] | 2.68435456 | 1.000566 |  | 19.1 | 332.1
[11 empty] | 3.01989888 | 1.002257 |  | 19.2 | 329.12
[11 empty] | 3.3554432 | 1.000847 |  | 19.3 | 335.87
[11 empty] | 3.69098752 | 1.001614 |  | 19.4 | 319.62
[11 empty] | 4.02653184 | 0.9994667 |  | 19.5 | 384.1
[11 empty] | 4.36207616 | 1.002152 |  | 19.6 | 334.36
[11 empty] | 4.69762048 | 0.9994375 |  | 19.7 | 393.78
[11 empty] | 5.0331648 | 0.9944821 |  | 19.8 | 355.29
[11 empty] | 5.36870912 | 0.988524 |  | 19.9 | 347.79
[11 empty] | 6.03979776 | 0.9862403 |  | 20 | 344.6
[11 empty] | 6.7108864 | 0.9818004 |  | 20.1 | 314.7
[11 empty] | 7.38197504 | 0.9866977 |  | 20.2 | 332.54
[11 empty] | 8.05306368 | 0.9865199 |  | 20.3 | 352.75
[14 empty] | 20.4 | 314.77
[14 empty] | 20.5 | 351.32
[14 empty] | 20.6 | 369.48
[14 empty] | 20.7 | 345.78
[14 empty] | 20.8 | 376.64
[14 empty] | 20.9 | 363.22
[14 empty] | 21 | 372.07
[14 empty] | 21.1 | 353.87
[14 empty] | 21.2 | 377.11
[14 empty] | 21.3 | 352.67
[14 empty] | 21.4 | 348.66
[14 empty] | 21.5 | 367.64
[14 empty] | 21.6 | 337.13
[14 empty] | 21.7 | 354.68
[14 empty] | 21.8 | 357.88
[14 empty] | 21.9 | 337.85
[14 empty] | 22 | 377.75
[14 empty] | 22.1 | 353.03
[14 empty] | 22.2 | 352.86
[14 empty] | 22.3 | 332.47
[14 empty] | 22.4 | 364.68
[14 empty] | 22.5 | 365.3
[14 empty] | 22.6 | 364.47
[14 empty] | 22.7 | 351.5
[14 empty] | 22.8 | 348.16
[14 empty] | 22.9 | 365.88
[14 empty] | 23 | 357.34
[14 empty] | 23.1 | 369.9
[14 empty] | 23.2 | 388.54
[14 empty] | 23.3 | 370.4
[14 empty] | 23.4 | 339.62
[14 empty] | 23.5 | 349.17
[14 empty] | 23.6 | 337.67
[14 empty] | 23.7 | 363.84
[14 empty] | 23.8 | 351.03
[14 empty] | 23.9 | 374.66
[14 empty] | 24 | 350.45
[14 empty] | 24.1 | 368.24
[14 empty] | 24.2 | 335.17
[14 empty] | 24.3 | 374.36
[14 empty] | 24.4 | 362.16
[14 empty] | 24.5 | 349.63
[14 empty] | 24.6 | 358.1
[14 empty] | 24.7 | 384.78
[14 empty] | 24.8 | 390.25
[14 empty] | 24.9 | 354.23
[14 empty] | 25 | 385.85
[14 empty] | 25.1 | 355.67
[14 empty] | 25.2 | 356.29
[14 empty] | 25.3 | 374.89
[14 empty] | 25.4 | 350.36
[14 empty] | 25.5 | 361.53
[14 empty] | 25.6 | 404.97
[14 empty] | 25.7 | 356.55
[14 empty] | 25.8 | 386.28
[14 empty] | 25.9 | 374.28
[14 empty] | 26 | 402.7
[14 empty] | 26.1 | 369.41
[14 empty] | 26.2 | 362.98
[14 empty] | 26.3 | 399.84
[14 empty] | 26.4 | 384.17
[14 empty] | 26.5 | 390.93
[14 empty] | 26.6 | 374.27
[14 empty] | 26.7 | 363.67
[14 empty] | 26.8 | 388.73
[14 empty] | 26.9 | 377.34
[14 empty] | 27 | 371.88
[14 empty] | 27.1 | 351.64
[14 empty] | 27.2 | 377.27
[14 empty] | 27.3 | 355.84
[14 empty] | 27.4 | 416.86
[14 empty] | 27.5 | 402.96
[14 empty] | 27.6 | 368.64
[14 empty] | 27.7 | 354.47
[14 empty] | 27.8 | 387.35
[14 empty] | 27.9 | 380.45
[14 empty] | 28 | 396.16
[14 empty] | 28.1 | 404.19
[14 empty] | 28.2 | 376.49
[14 empty] | 28.3 | 403.04
[14 empty] | 28.4 | 358.32
[14 empty] | 28.5 | 353.02
[14 empty] | 28.6 | 397.48
[14 empty] | 28.7 | 457.2
[14 empty] | 28.8 | 362.18
[14 empty] | 28.9 | 388.46
[14 empty] | 29 | 359.31
[14 empty] | 29.1 | 387.11
[14 empty] | 29.2 | 370.5
[14 empty] | 29.3 | 379.44
[14 empty] | 29.4 | 388
[14 empty] | 29.5 | 396.9
[14 empty] | 29.6 | 393.81
[14 empty] | 29.7 | 397.79

## Measurement 2
Workbook name | C:\Users\KTiChM\Desktop\Kalliope wyniki\AK\PS 44 nm 254nm MIX 500ug 21 05 2024.apkw
Measurement name | PS 44 nm 254nm MIX t2 2
Measurement mode | Particle size
Comment | [6 empty] | Size distribution function |  |  |  |  | Correlation function |  | Intensity trace
Expert advices |  |  |  | Particle diameter | Size distribution | Size distribution | Size distribution | Undersize | Undersize | Undersize |  |  | Cumulant fit
Results | Hydrodynamic diameter | 42.11738 | nm |  | Intensity weighted | Volume weighted | Number weighted | Intensity weighted | Volume weighted | Number weighted | Delay time | g2 | Advanced | Time | Intensity
| Polydispersity | 7.09201 | % | [nm] | [%] | [%] | [%] | [%] | [%] | [%] | [s] |  |  | [s] | [kcounts/s]
| Intercept g1² | 0.898 |  | 0.2094742 | 0 | 0 | 0 | 0 | 0 | 0 | 2e-07 | 1.920774 |  | 0.1 | 314.17
| Baseline | 0.9994343 |  | 0.2271467 | 0 | 0 | 0 | 0 | 0 | 0 | 2.2e-07 | 1.90666 |  | 0.2 | 320.71
| Mean intensity | 307.5879 | kcps | 0.2463101 | 0 | 0 | 0 | 0 | 0 | 0 | 2.4e-07 | 1.910325 |  | 0.3 | 288.77
| Absolute intensity | 3902.289 | kcps | 0.2670903 | 0 | 0 | 0 | 0 | 0 | 0 | 2.6e-07 | 1.906544 |  | 0.4 | 291.81
| Fit error | 4.965106e-06 |  | 0.2896236 | 0 | 0 | 0 | 0 | 0 | 0 | 2.8e-07 | 1.902108 |  | 0.5 | 312.73
| Diffusion coefficient | 11.64783 | µm²/s | 0.314058 | 0 | 0 | 0 | 0 | 0 | 0 | 3e-07 | 1.900762 |  | 0.6 | 303.35
Peak analysis volume | Peak volume 1 | 35.27651 | nm | 0.3405538 | 0 | 0 | 0 | 0 | 0 | 0 | 3.2e-07 | 1.899285 |  | 0.7 | 297.2
| Area volume 1 | 100 | % | 0.369285 | 0 | 0 | 0 | 0 | 0 | 0 | 3.6e-07 | 1.907167 |  | 0.8 | 307.64
| Standard deviation volume 1 | 6.712579 | nm | 0.4004401 | 0 | 0 | 0 | 0 | 0 | 0 | 4e-07 | 1.905937 |  | 0.9 | 320.87
| Peak volume 2 |  |  | 0.4342236 | 0 | 0 | 0 | 0 | 0 | 0 | 4.4e-07 | 1.899391 |  | 1 | 279.11
| Area volume 2 |  |  | 0.4708573 | 0 | 0 | 0 | 0 | 0 | 0 | 4.8e-07 | 1.902122 |  | 1.1 | 274.54
| Standard deviation volume 2 |  |  | 0.5105816 | 0 | 0 | 0 | 0 | 0 | 0 | 5.2e-07 | 1.893397 |  | 1.2 | 307.23
| Peak volume 3 |  |  | 0.5536573 | 0 | 0 | 0 | 0 | 0 | 0 | 5.6e-07 | 1.899749 |  | 1.3 | 293.19
| Area volume 3 |  |  | 0.6003672 | 0 | 0 | 0 | 0 | 0 | 0 | 6e-07 | 1.895147 |  | 1.4 | 299.33
| Standard deviation volume 3 |  |  | 0.6510177 | 0 | 0 | 0 | 0 | 0 | 0 | 6.4e-07 | 1.894113 |  | 1.5 | 309.51
Peak analysis intensity | Peak intensity 1 | 42.25328 | nm | 0.7059415 | 0 | 0 | 0 | 0 | 0 | 0 | 7.2e-07 | 1.903821 |  | 1.6 | 301.72
| Area intensity 1 | 100 | % | 0.7654989 | 0 | 0 | 0 | 0 | 0 | 0 | 8e-07 | 1.892669 | 1.892082 | 1.7 | 304.23
| Standard deviation intensity 1 | 10.6436 | nm | 0.830081 | 0 | 0 | 0 | 0 | 0 | 0 | 8.8e-07 | 1.892769 | 1.891549 | 1.8 | 336.76
| Peak intensity 2 |  |  | 0.9001115 | 0 | 0 | 0 | 0 | 0 | 0 | 9.6e-07 | 1.890843 | 1.891016 | 1.9 | 305.44
| Area intensity 2 |  |  | 0.9760503 | 0 | 0 | 0 | 0 | 0 | 0 | 1.04e-06 | 1.893318 | 1.890483 | 2 | 310.39
| Standard deviation intensity 2 |  |  | 1.058396 | 0 | 0 | 0 | 0 | 0 | 0 | 1.12e-06 | 1.890546 | 1.88995 | 2.1 | 298.6
| Peak intensity 3 |  |  | 1.147688 | 0 | 0 | 0 | 0 | 0 | 0 | 1.2e-06 | 1.891636 | 1.889418 | 2.2 | 294.79
| Area intensity 3 |  |  | 1.244514 | 0 | 0 | 0 | 0 | 0 | 0 | 1.28e-06 | 1.888949 | 1.888886 | 2.3 | 315.39
| Standard deviation intensity 3 |  |  | 1.349509 | 0 | 0 | 0 | 0 | 0 | 0 | 1.44e-06 | 1.889422 | 1.887824 | 2.4 | 297.86
Peak analysis number | Peak number 1 | 30.92326 | nm | 1.463361 | 0 | 0 | 0 | 0 | 0 | 0 | 1.6e-06 | 1.884048 | 1.886762 | 2.5 | 271.14
| Area number 1 | 100 | % | 1.586819 | 0 | 0 | 0 | 0 | 0 | 0 | 1.76e-06 | 1.884826 | 1.885702 | 2.6 | 306.58
| Standard deviation number 1 | 4.704822 | nm | 1.720693 | 0 | 0 | 0 | 0 | 0 | 0 | 1.92e-06 | 1.880909 | 1.884643 | 2.7 | 302.81
| Peak number 2 |  |  | 1.865861 | 0 | 0 | 0 | 0 | 0 | 0 | 2.08e-06 | 1.886435 | 1.883585 | 2.8 | 280.36
| Area number 2 |  |  | 2.023276 | 0 | 0 | 0 | 0 | 0 | 0 | 2.24e-06 | 1.883674 | 1.882529 | 2.9 | 281.88
| Standard deviation number 2 |  |  | 2.193972 | 0 | 0 | 0 | 0 | 0 | 0 | 2.4e-06 | 1.879702 | 1.881474 | 3 | 299.31
| Peak number 3 |  |  | 2.379068 | 0 | 0 | 0 | 0 | 0 | 0 | 2.56e-06 | 1.881046 | 1.88042 | 3.1 | 289.2
| Area number 3 |  |  | 2.579781 | 0 | 0 | 0 | 0 | 0 | 0 | 2.88e-06 | 1.875461 | 1.878316 | 3.2 | 295.69
| Standard deviation number 3 |  |  | 2.797426 | 0 | 0 | 0 | 0 | 0 | 0 | 3.2e-06 | 1.875171 | 1.876217 | 3.3 | 294.72
D values | D10 volume | 25.21191 | nm | 3.033434 | 0 | 0 | 0 | 0 | 0 | 0 | 3.52e-06 | 1.873238 | 1.874123 | 3.4 | 290.26
| D50 volume | 31.75805 | nm | 3.289352 | 0 | 0 | 0 | 0 | 0 | 0 | 3.84e-06 | 1.872459 | 1.872034 | 3.5 | 292.39
| D90 volume | 45.84094 | nm | 3.566862 | 0 | 0 | 0 | 0 | 0 | 0 | 4.16e-06 | 1.866876 | 1.86995 | 3.6 | 289.8
| D10 intensity | 27.69522 | nm | 3.867784 | 0 | 0 | 0 | 0 | 0 | 0 | 4.48e-06 | 1.867665 | 1.867871 | 3.7 | 304.85
| D50 intensity | 38.99506 | nm | 4.194093 | 0 | 0 | 0 | 0 | 0 | 0 | 4.8e-06 | 1.865875 | 1.865796 | 3.8 | 279.77
| D90 intensity | 56.11452 | nm | 4.547932 | 0 | 0 | 0 | 0 | 0 | 0 | 5.12e-06 | 1.863098 | 1.863727 | 3.9 | 308.8
| D10 number | 14.32114 | nm | 4.931622 | 0 | 0 | 0 | 0 | 0 | 0 | 5.76e-06 | 1.857706 | 1.859604 | 4 | 305.49
| D50 number | 28.22832 | nm | 5.347683 | 0 | 0 | 0 | 0 | 0 | 0 | 6.4e-06 | 1.855145 | 1.8555 | 4.1 | 300.37
| D90 number | 37.17966 | nm | 5.798846 | 0 | 0 | 0 | 0 | 0 | 0 | 7.04e-06 | 1.850682 | 1.851416 | 4.2 | 287.14
| Undersize span volume (D90-D10)/D50 | 0.6495686 |  | 6.288071 | 0 | 0 | 0 | 0 | 0 | 0 | 7.68e-06 | 1.845026 | 1.847351 | 4.3 | 293.74
| Undersize span intensity (D90-D10)/D50 | 0.7287924 |  | 6.81857 | 0 | 0 | 0 | 0 | 0 | 0 | 8.32e-06 | 1.842471 | 1.843306 | 4.4 | 287.59
| Undersize span number (D90-D10)/D50 | 0.8097727 |  | 7.393825 | 0 | 0 | 0 | 0 | 0 | 0 | 8.96e-06 | 1.839289 | 1.83928 | 4.5 | 302.65
|  |  |  | 8.017613 | 0 | 0 | 0 | 0 | 0 | 0 | 9.6e-06 | 1.8342 | 1.835273 | 4.6 | 284.34
Automatic values | Filter optical density | 1.10335 |  | 8.694026 | 0 | 0 | 0 | 0 | 0 | 0 | 1.024e-05 | 1.83063 | 1.831286 | 4.7 | 295.06
| Focus position | 0.09999961 | mm | 9.427506 | 0 | 0 | 0 | 0 | 0 | 0 | 1.152e-05 | 1.823418 | 1.823367 | 4.8 | 301.54
| Auto run criteria | 189.666 | % | 10.22287 | 0 | 0 | 0 | 0 | 0 | 0 | 1.28e-05 | 1.816859 | 1.815524 | 4.9 | 270.24
| Transmittance | 102.5209 | % | 11.08533 | 0 | 0 | 0 | 0 | 0 | 0 | 1.408e-05 | 1.806991 | 1.807756 | 5 | 289.69
| Angle used | Side scatter (90°) |  | 12.02055 | 0 | 0 | 0 | 0 | 0 | 0 | 1.536e-05 | 1.800799 | 1.800061 | 5.1 | 303.67
| Processed runs | 6 |  | 13.03468 | 0 | 0 | 0 | 0 | 0 | 0 | 1.664e-05 | 1.792093 | 1.79244 | 5.2 | 347.54
|  |  |  | 14.13436 | 0 | 0 | 0 | 0 | 0 | 0 | 1.792e-05 | 1.783597 | 1.784892 | 5.3 | 285.31
Input parameters | General |  |  | 15.32682 | 0 | 0 | 0 | 0 | 0 | 0 | 1.92e-05 | 1.777768 | 1.777415 | 5.4 | 287.97
| Sample id |  |  | 16.61988 | 0 | 0 | 0 | 0 | 0 | 0 | 2.048e-05 | 1.771351 | 1.770009 | 5.5 | 297.07
| Batch number |  |  | 18.02204 | 0 | 0 | 0 | 0 | 0 | 0 | 2.304e-05 | 1.75648 | 1.755409 | 5.6 | 303.75
| Measurement cell | Quartz |  | 19.54248 | 0 | 0 | 0 | 0 | 0 | 0 | 2.56e-05 | 1.741622 | 1.741085 | 5.7 | 281.33
| Measurement angle | Automatic |  | 21.1912 | 0 | 0 | 0 | 0 | 0 | 0 | 2.816e-05 | 1.728359 | 1.727033 | 5.8 | 322.12
| Target temperature | 25 | °C | 22.97902 | 0 | 0 | 0 | 0 | 0 | 0 | 3.072e-05 | 1.714562 | 1.713247 | 5.9 | 297.22
| Equilibration time | 0h 00m 01s |  | 24.91767 | 2.567072 | 8.152832 | 17.50906 | 2.567072 | 8.152832 | 17.50906 | 3.328e-05 | 1.700759 | 1.699722 | 6 | 308.25
| Analysis model | General |  | 27.01987 | 5.251158 | 13.19695 | 22.22799 | 7.818229 | 21.34978 | 39.73705 | 3.584e-05 | 1.687953 | 1.686454 | 6.1 | 305.2
| Cumulant model | Advanced |  | 29.29943 | 7.364303 | 14.65531 | 19.3595 | 15.18253 | 36.00509 | 59.09655 | 3.84e-05 | 1.67496 | 1.673437 | 6.2 | 298.96
|  |  |  | 31.7713 | 8.92262 | 14.07035 | 14.57727 | 24.10515 | 50.07544 | 73.67382 | 4.096e-05 | 1.662785 | 1.660666 | 6.3 | 341.6
| Quality |  |  | 34.45172 | 9.949542 | 12.4416 | 10.10927 | 34.0547 | 62.51704 | 83.7831 | 4.608e-05 | 1.637814 | 1.635846 | 6.4 | 299.34
| Mode | Automatic |  | 37.35827 | 10.47488 | 10.39445 | 6.623961 | 44.52957 | 72.91149 | 90.40706 | 5.12e-05 | 1.614517 | 1.611958 | 6.5 | 306.48
| Max. number of runs | 60 |  | 40.51004 | 10.53372 | 8.301194 | 4.148863 | 55.0633 | 81.21268 | 94.55592 | 5.632e-05 | 1.592232 | 1.588967 | 6.6 | 320.98
| Accepted runs | 50 | % | 43.92771 | 10.16531 | 6.366766 | 2.495627 | 65.22861 | 87.57945 | 97.05155 | 6.144e-05 | 1.570601 | 1.566838 | 6.7 | 329.81
| Measurement time | 0h 00m 10s |  | 47.63371 | 9.411798 | 4.688688 | 1.4414 | 74.64041 | 92.26814 | 98.49295 | 6.656e-05 | 1.549693 | 1.54554 | 6.8 | 299.44
|  |  |  | 51.65238 | 8.317095 | 3.298217 | 0.7952156 | 82.9575 | 95.56635 | 99.28816 | 7.168e-05 | 1.528718 | 1.525042 | 6.9 | 299.52
| Filter |  |  | 56.01008 | 6.925749 | 2.188059 | 0.413749 | 89.88325 | 97.75441 | 99.70191 | 7.68e-05 | 1.509789 | 1.505313 | 7 | 312.99
| Mode | Automatic |  | 60.73542 | 5.281922 | 1.330552 | 0.197325 | 95.16517 | 99.08497 | 99.89924 | 8.192e-05 | 1.491097 | 1.486324 | 7.1 | 311.6
| Optical density | 0 | mm | 65.85943 | 3.428498 | 0.6892262 | 0.08016494 | 98.59367 | 99.77419 | 99.9794 | 9.216e-05 | 1.455282 | 1.450459 | 7.2 | 309.29
|  |  |  | 71.41572 | 1.406328 | 0.2258085 | 0.02059849 | 100 | 100 | 100 | 0.0001024 | 1.422685 | 1.417235 | 7.3 | 312.82
| Focus |  |  | 77.44078 | 0 | 0 | 0 | 100 | 100 | 100 | 0.00011264 | 1.392323 | 1.386459 | 7.4 | 315.6
| Mode | Automatic |  | 83.97414 | 0 | 0 | 0 | 100 | 100 | 100 | 0.00012288 | 1.363284 | 1.35795 | 7.5 | 288.82
| Position | 0 | mm | 91.0587 | 0 | 0 | 0 | 100 | 100 | 100 | 0.00013312 | 1.336958 | 1.331541 | 7.6 | 289.91
|  |  |  | 98.74096 | 0 | 0 | 0 | 100 | 100 | 100 | 0.00014336 | 1.312716 | 1.307077 | 7.7 | 318.4
| Material |  |  | 107.0713 | 0 | 0 | 0 | 100 | 100 | 100 | 0.0001536 | 1.290404 | 1.284416 | 7.8 | 310.78
| Name | Polystyrene Latex |  | 116.1045 | 0 | 0 | 0 | 100 | 100 | 100 | 0.00016384 | 1.270611 | 1.263423 | 7.9 | 319.66
| Refractive index | 1.585 |  | 125.8998 | 0 | 0 | 0 | 100 | 100 | 100 | 0.00018432 | 1.233436 | 1.225964 | 8 | 308.21
| Absorption index | 0.001 |  | 136.5214 | 0 | 0 | 0 | 100 | 100 | 100 | 0.0002048 | 1.201522 | 1.193819 | 8.1 | 287.36
|  |  |  | 148.0392 | 0 | 0 | 0 | 100 | 100 | 100 | 0.00022528 | 1.173961 | 1.166236 | 8.2 | 309.42
| Solvent |  |  | 160.5287 | 0 | 0 | 0 | 100 | 100 | 100 | 0.00024576 | 1.150868 | 1.142567 | 8.3 | 313.32
| Name | Water |  | 174.0718 | 0 | 0 | 0 | 100 | 100 | 100 | 0.00026624 | 1.131022 | 1.122257 | 8.4 | 309.36
| Refractive index | 1.330267 |  | 188.7576 | 0 | 0 | 0 | 100 | 100 | 100 | 0.00028672 | 1.113274 | 1.104829 | 8.5 | 314.55
| Viscosity | 0.0008903083 | Pa.s | 204.6823 | 0 | 0 | 0 | 100 | 100 | 100 | 0.0003072 | 1.098422 | 1.089873 | 8.6 | 322.01
| Relative permittivity | 78.36815 |  | 221.9505 | 0 | 0 | 0 | 100 | 100 | 100 | 0.00032768 | 1.085753 | 1.07704 | 8.7 | 298.09
|  |  |  | 240.6756 | 0 | 0 | 0 | 100 | 100 | 100 | 0.00036864 | 1.064275 | 1.056579 | 8.8 | 282.59
Additional information | Measurement |  |  | 260.9804 | 0 | 0 | 0 | 100 | 100 | 100 | 0.0004096 | 1.048221 | 1.041512 | 8.9 | 308.95
| User | KTiChM |  | 282.9983 | 0 | 0 | 0 | 100 | 100 | 100 | 0.00045056 | 1.03673 | 1.030418 | 9 | 299.96
| Start time | 2024-05-21 12:45 |  | 306.8737 | 0 | 0 | 0 | 100 | 100 | 100 | 0.00049152 | 1.027874 | 1.022248 | 9.1 | 286.8
| Software version | 3.4.4 |  | 332.7634 | 0 | 0 | 0 | 100 | 100 | 100 | 0.00053248 | 1.022175 | 1.016233 | 9.2 | 301.74
| Computer name | WCHKTICHMLP-020 |  | 360.8373 | 0 | 0 | 0 | 100 | 100 | 100 | 0.00057344 | 1.01712 | 1.011804 | 9.3 | 284.61
|  |  |  | 391.2797 | 0 | 0 | 0 | 100 | 100 | 100 | 0.0006144 | 1.013392 | 1.008543 | 9.4 | 318.1
| Instrument |  |  | 424.2904 | 0 | 0 | 0 | 100 | 100 | 100 | 0.00065536 | 1.010758 |  | 9.5 | 296.71
| Type | Litesizer DLS 500 |  | 460.086 | 0 | 0 | 0 | 100 | 100 | 100 | 0.00073728 | 1.007688 |  | 9.6 | 280.18
| Serial number | 81983209 |  | 498.9016 | 0 | 0 | 0 | 100 | 100 | 100 | 0.0008192 | 1.007627 |  | 9.7 | 289.33
|  |  |  | 540.9919 | 0 | 0 | 0 | 100 | 100 | 100 | 0.00090112 | 1.00683 |  | 9.8 | 305.47
| Module |  |  | 586.6333 | 0 | 0 | 0 | 100 | 100 | 100 | 0.00098304 | 1.006284 |  | 9.9 | 299.42
| Type | BM10 |  | 636.1251 | 0 | 0 | 0 | 100 | 100 | 100 | 0.00106496 | 1.004012 |  | 10 | 297.76
| Serial number | 81977505 |  | 689.7925 | 0 | 0 | 0 | 100 | 100 | 100 | 0.00114688 | 1.003304 |  | 10.1 | 297.18
|  |  |  | 747.9875 | 0 | 0 | 0 | 100 | 100 | 100 | 0.0012288 | 1.001918 |  | 10.2 | 294.5
|  |  |  | 811.0921 | 0 | 0 | 0 | 100 | 100 | 100 | 0.00131072 | 1.001214 |  | 10.3 | 290.37
|  |  |  | 879.5207 | 0 | 0 | 0 | 100 | 100 | 100 | 0.00147456 | 1.002057 |  | 10.4 | 323.85
|  |  |  | 953.7223 | 0 | 0 | 0 | 100 | 100 | 100 | 0.0016384 | 1.001554 |  | 10.5 | 319.89
|  |  |  | 1034.184 | 0 | 0 | 0 | 100 | 100 | 100 | 0.00180224 | 1.000323 |  | 10.6 | 304.8
|  |  |  | 1121.434 | 0 | 0 | 0 | 100 | 100 | 100 | 0.00196608 | 0.9998519 |  | 10.7 | 312.35
|  |  |  | 1216.045 | 0 | 0 | 0 | 100 | 100 | 100 | 0.00212992 | 0.9996401 |  | 10.8 | 308.23
|  |  |  | 1318.638 | 0 | 0 | 0 | 100 | 100 | 100 | 0.00229376 | 1.000759 |  | 10.9 | 299.22
|  |  |  | 1429.886 | 0 | 0 | 0 | 100 | 100 | 100 | 0.0024576 | 1.000601 |  | 11 | 319.74
|  |  |  | 1550.519 | 0 | 0 | 0 | 100 | 100 | 100 | 0.00262144 | 1.000122 |  | 11.1 | 302.57
|  |  |  | 1681.331 | 0 | 0 | 0 | 100 | 100 | 100 | 0.00294912 | 0.9996139 |  | 11.2 | 303.6
|  |  |  | 1823.178 | 0 | 0 | 0 | 100 | 100 | 100 | 0.0032768 | 1.000406 |  | 11.3 | 292.57
|  |  |  | 1976.992 | 0 | 0 | 0 | 100 | 100 | 100 | 0.00360448 | 1.003123 |  | 11.4 | 335.49
|  |  |  | 2143.783 | 0 | 0 | 0 | 100 | 100 | 100 | 0.00393216 | 1.002367 |  | 11.5 | 296.22
|  |  |  | 2324.645 | 0 | 0 | 0 | 100 | 100 | 100 | 0.00425984 | 0.9995311 |  | 11.6 | 320.69
|  |  |  | 2520.766 | 0 | 0 | 0 | 100 | 100 | 100 | 0.00458752 | 1.001139 |  | 11.7 | 301.96
|  |  |  | 2733.433 | 0 | 0 | 0 | 100 | 100 | 100 | 0.0049152 | 1.002423 |  | 11.8 | 314.47
|  |  |  | 2964.041 | 0 | 0 | 0 | 100 | 100 | 100 | 0.00524288 | 1.000022 |  | 11.9 | 311.49
|  |  |  | 3214.106 | 0 | 0 | 0 | 100 | 100 | 100 | 0.00589824 | 1.002875 |  | 12 | 313.18
|  |  |  | 3485.267 | 0 | 0 | 0 | 100 | 100 | 100 | 0.0065536 | 1.003536 |  | 12.1 | 318.69
|  |  |  | 3779.305 | 0 | 0 | 0 | 100 | 100 | 100 | 0.00720896 | 1.001633 |  | 12.2 | 277.95
|  |  |  | 4098.149 | 0 | 0 | 0 | 100 | 100 | 100 | 0.00786432 | 1.00164 |  | 12.3 | 295.21
|  |  |  | 4443.894 | 0 | 0 | 0 | 100 | 100 | 100 | 0.00851968 | 1.00072 |  | 12.4 | 299.35
|  |  |  | 4818.807 | 0 | 0 | 0 | 100 | 100 | 100 | 0.00917504 | 0.9994774 |  | 12.5 | 321.13
|  |  |  | 5225.35 | 0 | 0 | 0 | 100 | 100 | 100 | 0.0098304 | 0.9986098 |  | 12.6 | 313.54
|  |  |  | 5666.192 | 0 | 0 | 0 | 100 | 100 | 100 | 0.01048576 | 0.999403 |  | 12.7 | 302.83
|  |  |  | 6144.226 | 0 | 0 | 0 | 100 | 100 | 100 | 0.01179648 | 1.000564 |  | 12.8 | 308.65
|  |  |  | 6662.59 | 0 | 0 | 0 | 100 | 100 | 100 | 0.0131072 | 1.000429 |  | 12.9 | 327.87
|  |  |  | 7224.685 | 0 | 0 | 0 | 100 | 100 | 100 | 0.01441792 | 0.9987858 |  | 13 | 307.03
|  |  |  | 7834.203 | 0 | 0 | 0 | 100 | 100 | 100 | 0.01572864 | 0.9999286 |  | 13.1 | 314
|  |  |  | 8495.143 | 0 | 0 | 0 | 100 | 100 | 100 | 0.01703936 | 1.000815 |  | 13.2 | 316.79
|  |  |  | 9211.844 | 0 | 0 | 0 | 100 | 100 | 100 | 0.01835008 | 0.9997628 |  | 13.3 | 301.41
|  |  |  | 9989.01 | 0 | 0 | 0 | 100 | 100 | 100 | 0.0196608 | 1.002342 |  | 13.4 | 295.54
|  |  |  | 10831.74 | 0 | 0 | 0 | 100 | 100 | 100 | 0.02097152 | 1.000038 |  | 13.5 | 280.06
|  |  |  | 11745.57 | 0 | 0 | 0 | 100 | 100 | 100 | 0.02359296 | 1.000165 |  | 13.6 | 293.09
|  |  |  | 12736.5 | 0 | 0 | 0 | 100 | 100 | 100 | 0.0262144 | 0.9986484 |  | 13.7 | 311.3
|  |  |  | 13811.03 | 0 | 0 | 0 | 100 | 100 | 100 | 0.02883584 | 1.001209 |  | 13.8 | 325.08
|  |  |  | 14976.21 | 0 | 0 | 0 | 100 | 100 | 100 | 0.03145728 | 1.000033 |  | 13.9 | 329.46
|  |  |  | 16239.69 | 0 | 0 | 0 | 100 | 100 | 100 | 0.03407872 | 0.9985586 |  | 14 | 328.9
|  |  |  | 17609.77 | 0 | 0 | 0 | 100 | 100 | 100 | 0.03670016 | 1.0001 |  | 14.1 | 310.36
|  |  |  | 19095.43 | 0 | 0 | 0 | 100 | 100 | 100 | 0.0393216 | 0.998672 |  | 14.2 | 288.65
[11 empty] | 0.04194304 | 1.000453 |  | 14.3 | 317.76
[11 empty] | 0.04718592 | 1.001117 |  | 14.4 | 297.94
[11 empty] | 0.0524288 | 0.9987522 |  | 14.5 | 308.26
[11 empty] | 0.05767168 | 0.9991021 |  | 14.6 | 293.19
[11 empty] | 0.06291456 | 0.9993979 |  | 14.7 | 347.85
[11 empty] | 0.06815744 | 1.000406 |  | 14.8 | 304.79
[11 empty] | 0.07340032 | 1.001135 |  | 14.9 | 284.66
[11 empty] | 0.0786432 | 1.000265 |  | 15 | 303.03
[11 empty] | 0.08388608 | 0.9996132 |  | 15.1 | 307.46
[11 empty] | 0.09437184 | 0.9982565 |  | 15.2 | 330.57
[11 empty] | 0.1048576 | 0.9994343 |  | 15.3 | 298.71
[11 empty] | 0.11534336 | 0.9993687 |  | 15.4 | 295.12
[11 empty] | 0.12582912 | 0.9987512 |  | 15.5 | 287.3
[11 empty] | 0.13631488 | 0.9984454 |  | 15.6 | 300.04
[11 empty] | 0.14680064 | 0.9994304 |  | 15.7 | 326.48
[11 empty] | 0.1572864 | 0.9997003 |  | 15.8 | 319.92
[11 empty] | 0.16777216 | 0.9989815 |  | 15.9 | 322.87
[11 empty] | 0.18874368 | 0.9993903 |  | 16 | 321.88
[11 empty] | 0.2097152 | 0.9998143 |  | 16.1 | 313.89
[11 empty] | 0.23068672 | 1.000259 |  | 16.2 | 316.57
[11 empty] | 0.25165824 | 0.9999567 |  | 16.3 | 293.65
[11 empty] | 0.27262976 | 0.9994851 |  | 16.4 | 317.86
[11 empty] | 0.29360128 | 1.000088 |  | 16.5 | 304.36
[11 empty] | 0.3145728 | 1.000441 |  | 16.6 | 303.23
[11 empty] | 0.33554432 | 1.00051 |  | 16.7 | 308.18
[11 empty] | 0.37748736 | 1.000315 |  | 16.8 | 315.62
[11 empty] | 0.4194304 | 1.000052 |  | 16.9 | 297.87
[11 empty] | 0.46137344 | 0.9997849 |  | 17 | 312.49
[11 empty] | 0.50331648 | 0.9996711 |  | 17.1 | 302.26
[11 empty] | 0.54525952 | 0.9998572 |  | 17.2 | 326.62
[11 empty] | 0.58720256 | 0.9999424 |  | 17.3 | 349.22
[11 empty] | 0.6291456 | 0.9999854 |  | 17.4 | 288.82
[11 empty] | 0.67108864 | 1.000174 |  | 17.5 | 306.65
[11 empty] | 0.75497472 | 0.9999948 |  | 17.6 | 298.39
[11 empty] | 0.8388608 | 1.000445 |  | 17.7 | 333.85
[11 empty] | 0.92274688 | 1.000034 |  | 17.8 | 304.11
[11 empty] | 1.00663296 | 1.000031 |  | 17.9 | 304.18
[11 empty] | 1.09051904 | 1.001117 |  | 18 | 334.91
[11 empty] | 1.17440512 | 1.000461 |  | 18.1 | 321.44
[11 empty] | 1.2582912 | 1.000685 |  | 18.2 | 318.82
[11 empty] | 1.34217728 | 0.9992379 |  | 18.3 | 329.3
[11 empty] | 1.50994944 | 0.9987623 |  | 18.4 | 300.21
[11 empty] | 1.6777216 | 0.9973443 |  | 18.5 | 343.1
[11 empty] | 1.84549376 | 0.9974873 |  | 18.6 | 330.95
[11 empty] | 2.01326592 | 0.996485 |  | 18.7 | 323.71
[11 empty] | 2.18103808 | 0.9964854 |  | 18.8 | 331.63
[11 empty] | 2.34881024 | 0.996851 |  | 18.9 | 275.92
[11 empty] | 2.5165824 | 0.9990427 |  | 19 | 300.31
[11 empty] | 2.68435456 | 0.9976736 |  | 19.1 | 312.54
[11 empty] | 3.01989888 | 0.9968772 |  | 19.2 | 330.91
[11 empty] | 3.3554432 | 0.9962 |  | 19.3 | 301.96
[11 empty] | 3.69098752 | 0.9967125 |  | 19.4 | 288.26
[11 empty] | 4.02653184 | 0.9956919 |  | 19.5 | 318.91
[11 empty] | 4.36207616 | 0.997306 |  | 19.6 | 305.87
[11 empty] | 4.69762048 | 0.99785 |  | 19.7 | 295.66
[11 empty] | 5.0331648 | 1.001457 |  | 19.8 | 304.94
[11 empty] | 5.36870912 | 1.002765 |  | 19.9 | 332.19
[11 empty] | 6.03979776 | 1.006981 |  | 20 | 298.23
[11 empty] | 6.7108864 | 1.005829 |  | 20.1 | 307.08
[11 empty] | 7.38197504 | 1.008089 |  | 20.2 | 324.05
[11 empty] | 8.05306368 | 1.010009 |  | 20.3 | 323.77
[14 empty] | 20.4 | 285.09
[14 empty] | 20.5 | 278.22
[14 empty] | 20.6 | 295.31
[14 empty] | 20.7 | 296.34
[14 empty] | 20.8 | 318.5
[14 empty] | 20.9 | 294.91
[14 empty] | 21 | 275.69
[14 empty] | 21.1 | 320.13
[14 empty] | 21.2 | 301.95
[14 empty] | 21.3 | 317.58
[14 empty] | 21.4 | 313.88
[14 empty] | 21.5 | 288.22
[14 empty] | 21.6 | 282.98
[14 empty] | 21.7 | 292.12
[14 empty] | 21.8 | 327.09
[14 empty] | 21.9 | 277.29
[14 empty] | 22 | 306.38
[14 empty] | 22.1 | 300.69
[14 empty] | 22.2 | 290.96
[14 empty] | 22.3 | 293.14
[14 empty] | 22.4 | 331.62
[14 empty] | 22.5 | 294.15
[14 empty] | 22.6 | 296.54
[14 empty] | 22.7 | 363.92
[14 empty] | 22.8 | 295.15
[14 empty] | 22.9 | 359.13
[14 empty] | 23 | 307.43
[14 empty] | 23.1 | 310.17
[14 empty] | 23.2 | 335.4
[14 empty] | 23.3 | 322.71
[14 empty] | 23.4 | 312.29
[14 empty] | 23.5 | 308.69
[14 empty] | 23.6 | 327.31
[14 empty] | 23.7 | 326.47
[14 empty] | 23.8 | 286.65
[14 empty] | 23.9 | 321.94
[14 empty] | 24 | 328.79
[14 empty] | 24.1 | 338.32
[14 empty] | 24.2 | 303.26
[14 empty] | 24.3 | 309.58
[14 empty] | 24.4 | 304.56
[14 empty] | 24.5 | 314.83
[14 empty] | 24.6 | 301.24
[14 empty] | 24.7 | 301.1
[14 empty] | 24.8 | 291.81
[14 empty] | 24.9 | 283.99
[14 empty] | 25 | 313.5
[14 empty] | 25.1 | 321.24
[14 empty] | 25.2 | 326.94
[14 empty] | 25.3 | 301.74
[14 empty] | 25.4 | 312.24
[14 empty] | 25.5 | 293.1
[14 empty] | 25.6 | 302.27
[14 empty] | 25.7 | 280.22
[14 empty] | 25.8 | 300.16
[14 empty] | 25.9 | 298.17
[14 empty] | 26 | 308.76
[14 empty] | 26.1 | 318.32
[14 empty] | 26.2 | 307.43
[14 empty] | 26.3 | 314.44
[14 empty] | 26.4 | 297.11
[14 empty] | 26.5 | 315.8
[14 empty] | 26.6 | 305.97
[14 empty] | 26.7 | 330.67
[14 empty] | 26.8 | 321.84
[14 empty] | 26.9 | 304.61
[14 empty] | 27 | 331.21
[14 empty] | 27.1 | 314.97
[14 empty] | 27.2 | 295.26
[14 empty] | 27.3 | 311.2
[14 empty] | 27.4 | 288.33
[14 empty] | 27.5 | 296.85
[14 empty] | 27.6 | 351.39
[14 empty] | 27.7 | 315.74
[14 empty] | 27.8 | 300.37
[14 empty] | 27.9 | 320.39
[14 empty] | 28 | 317.05
[14 empty] | 28.1 | 355.28
[14 empty] | 28.2 | 311.32
[14 empty] | 28.3 | 291.18
[14 empty] | 28.4 | 330.58
[14 empty] | 28.5 | 341.41
[14 empty] | 28.6 | 325.07
[14 empty] | 28.7 | 343.13
[14 empty] | 28.8 | 309.07
[14 empty] | 28.9 | 335.54
[14 empty] | 29 | 336.2
[14 empty] | 29.1 | 310
[14 empty] | 29.2 | 346.68
[14 empty] | 29.3 | 312.08
[14 empty] | 29.4 | 329.08
[14 empty] | 29.5 | 318.44
[14 empty] | 29.6 | 322.76
[14 empty] | 29.7 | 305.27

## Measurement 3
Workbook name | C:\Users\KTiChM\Desktop\Kalliope wyniki\AK\PS 44 nm 254nm MIX 500ug 21 05 2024.apkw
Measurement name | PS 44 nm 254nm MIX t2 3
Measurement mode | Particle size
Comment | [6 empty] | Size distribution function |  |  |  |  | Correlation function |  | Intensity trace
Expert advices |  |  |  | Particle diameter | Size distribution | Size distribution | Size distribution | Undersize | Undersize | Undersize |  |  | Cumulant fit
Results | Hydrodynamic diameter | 41.67413 | nm |  | Intensity weighted | Volume weighted | Number weighted | Intensity weighted | Volume weighted | Number weighted | Delay time | g2 | Advanced | Time | Intensity
| Polydispersity | 5.313391 | % | [nm] | [%] | [%] | [%] | [%] | [%] | [%] | [s] |  |  | [s] | [kcounts/s]
| Intercept g1² | 0.9033459 |  | 0.2094742 | 0 | 0 | 0 | 0 | 0 | 0 | 2e-07 | 1.907851 |  | 0.1 | 287.73
| Baseline | 0.9983003 |  | 0.2271467 | 0 | 0 | 0 | 0 | 0 | 0 | 2.2e-07 | 1.913325 |  | 0.2 | 290.34
| Mean intensity | 298.0737 | kcps | 0.2463101 | 0 | 0 | 0 | 0 | 0 | 0 | 2.4e-07 | 1.912866 |  | 0.3 | 297.13
| Absolute intensity | 4717.602 | kcps | 0.2670903 | 0 | 0 | 0 | 0 | 0 | 0 | 2.6e-07 | 1.910996 |  | 0.4 | 289.18
| Fit error | 7.434039e-06 |  | 0.2896236 | 0 | 0 | 0 | 0 | 0 | 0 | 2.8e-07 | 1.914472 |  | 0.5 | 300.92
| Diffusion coefficient | 11.77172 | µm²/s | 0.314058 | 0 | 0 | 0 | 0 | 0 | 0 | 3e-07 | 1.907415 |  | 0.6 | 291.99
Peak analysis volume | Peak volume 1 | 35.02941 | nm | 0.3405538 | 0 | 0 | 0 | 0 | 0 | 0 | 3.2e-07 | 1.908992 |  | 0.7 | 305.45
| Area volume 1 | 100 | % | 0.369285 | 0 | 0 | 0 | 0 | 0 | 0 | 3.6e-07 | 1.902539 |  | 0.8 | 327.96
| Standard deviation volume 1 | 6.253846 | nm | 0.4004401 | 0 | 0 | 0 | 0 | 0 | 0 | 4e-07 | 1.904741 | 1.898922 | 0.9 | 308.59
| Peak volume 2 |  |  | 0.4342236 | 0 | 0 | 0 | 0 | 0 | 0 | 4.4e-07 | 1.903389 | 1.89865 | 1 | 293.8
| Area volume 2 |  |  | 0.4708573 | 0 | 0 | 0 | 0 | 0 | 0 | 4.8e-07 | 1.908674 | 1.898378 | 1.1 | 304.87
| Standard deviation volume 2 |  |  | 0.5105816 | 0 | 0 | 0 | 0 | 0 | 0 | 5.2e-07 | 1.90129 | 1.898106 | 1.2 | 283.23
| Peak volume 3 |  |  | 0.5536573 | 0 | 0 | 0 | 0 | 0 | 0 | 5.6e-07 | 1.90655 | 1.897834 | 1.3 | 286.12
| Area volume 3 |  |  | 0.6003672 | 0 | 0 | 0 | 0 | 0 | 0 | 6e-07 | 1.900625 | 1.897562 | 1.4 | 310.62
| Standard deviation volume 3 |  |  | 0.6510177 | 0 | 0 | 0 | 0 | 0 | 0 | 6.4e-07 | 1.900617 | 1.897291 | 1.5 | 282.97
Peak analysis intensity | Peak intensity 1 | 40.66452 | nm | 0.7059415 | 0 | 0 | 0 | 0 | 0 | 0 | 7.2e-07 | 1.89594 | 1.896748 | 1.6 | 314.09
| Area intensity 1 | 100 | % | 0.7654989 | 0 | 0 | 0 | 0 | 0 | 0 | 8e-07 | 1.900598 | 1.896205 | 1.7 | 300.15
| Standard deviation intensity 1 | 8.816299 | nm | 0.830081 | 0 | 0 | 0 | 0 | 0 | 0 | 8.8e-07 | 1.896885 | 1.895663 | 1.8 | 255.69
| Peak intensity 2 |  |  | 0.9001115 | 0 | 0 | 0 | 0 | 0 | 0 | 9.6e-07 | 1.902103 | 1.895121 | 1.9 | 302.64
| Area intensity 2 |  |  | 0.9760503 | 0 | 0 | 0 | 0 | 0 | 0 | 1.04e-06 | 1.893673 | 1.894579 | 2 | 317.38
| Standard deviation intensity 2 |  |  | 1.058396 | 0 | 0 | 0 | 0 | 0 | 0 | 1.12e-06 | 1.891087 | 1.894038 | 2.1 | 278.74
| Peak intensity 3 |  |  | 1.147688 | 0 | 0 | 0 | 0 | 0 | 0 | 1.2e-06 | 1.893608 | 1.893497 | 2.2 | 313.16
| Area intensity 3 |  |  | 1.244514 | 0 | 0 | 0 | 0 | 0 | 0 | 1.28e-06 | 1.893506 | 1.892956 | 2.3 | 280.82
| Standard deviation intensity 3 |  |  | 1.349509 | 0 | 0 | 0 | 0 | 0 | 0 | 1.44e-06 | 1.892249 | 1.891876 | 2.4 | 304.17
Peak analysis number | Peak number 1 | 31.13888 | nm | 1.463361 | 0 | 0 | 0 | 0 | 0 | 0 | 1.6e-06 | 1.888755 | 1.890797 | 2.5 | 305.43
| Area number 1 | 100 | % | 1.586819 | 0 | 0 | 0 | 0 | 0 | 0 | 1.76e-06 | 1.886126 | 1.889719 | 2.6 | 289.12
| Standard deviation number 1 | 4.584841 | nm | 1.720693 | 0 | 0 | 0 | 0 | 0 | 0 | 1.92e-06 | 1.887892 | 1.888643 | 2.7 | 312.73
| Peak number 2 |  |  | 1.865861 | 0 | 0 | 0 | 0 | 0 | 0 | 2.08e-06 | 1.885978 | 1.887568 | 2.8 | 290.69
| Area number 2 |  |  | 2.023276 | 0 | 0 | 0 | 0 | 0 | 0 | 2.24e-06 | 1.888932 | 1.886494 | 2.9 | 327.12
| Standard deviation number 2 |  |  | 2.193972 | 0 | 0 | 0 | 0 | 0 | 0 | 2.4e-06 | 1.884326 | 1.885421 | 3 | 294.09
| Peak number 3 |  |  | 2.379068 | 0 | 0 | 0 | 0 | 0 | 0 | 2.56e-06 | 1.885037 | 1.88435 | 3.1 | 276.22
| Area number 3 |  |  | 2.579781 | 0 | 0 | 0 | 0 | 0 | 0 | 2.88e-06 | 1.881141 | 1.882211 | 3.2 | 292.61
| Standard deviation number 3 |  |  | 2.797426 | 0 | 0 | 0 | 0 | 0 | 0 | 3.2e-06 | 1.879193 | 1.880078 | 3.3 | 315.01
D values | D10 volume | 25.44924 | nm | 3.033434 | 0 | 0 | 0 | 0 | 0 | 0 | 3.52e-06 | 1.875499 | 1.87795 | 3.4 | 288.24
| D50 volume | 31.86776 | nm | 3.289352 | 0 | 0 | 0 | 0 | 0 | 0 | 3.84e-06 | 1.873663 | 1.875826 | 3.5 | 304.83
| D90 volume | 44.62836 | nm | 3.566862 | 0 | 0 | 0 | 0 | 0 | 0 | 4.16e-06 | 1.873214 | 1.873708 | 3.6 | 284.1
| D10 intensity | 27.7074 | nm | 3.867784 | 0 | 0 | 0 | 0 | 0 | 0 | 4.48e-06 | 1.867584 | 1.871595 | 3.7 | 298.92
| D50 intensity | 37.90532 | nm | 4.194093 | 0 | 0 | 0 | 0 | 0 | 0 | 4.8e-06 | 1.8685 | 1.869488 | 3.8 | 272.69
| D90 intensity | 52.39301 | nm | 4.547932 | 0 | 0 | 0 | 0 | 0 | 0 | 5.12e-06 | 1.864882 | 1.867385 | 3.9 | 297.49
| D10 number | 17.13976 | nm | 4.931622 | 0 | 0 | 0 | 0 | 0 | 0 | 5.76e-06 | 1.861925 | 1.863195 | 4 | 287.02
| D50 number | 28.52997 | nm | 5.347683 | 0 | 0 | 0 | 0 | 0 | 0 | 6.4e-06 | 1.856615 | 1.859024 | 4.1 | 337.11
| D90 number | 37.28016 | nm | 5.798846 | 0 | 0 | 0 | 0 | 0 | 0 | 7.04e-06 | 1.85398 | 1.854875 | 4.2 | 283.46
| Undersize span volume (D90-D10)/D50 | 0.6018343 |  | 6.288071 | 0 | 0 | 0 | 0 | 0 | 0 | 7.68e-06 | 1.851469 | 1.850745 | 4.3 | 277.18
| Undersize span intensity (D90-D10)/D50 | 0.651244 |  | 6.81857 | 0 | 0 | 0 | 0 | 0 | 0 | 8.32e-06 | 1.845625 | 1.846635 | 4.4 | 283.84
| Undersize span number (D90-D10)/D50 | 0.7059386 |  | 7.393825 | 0 | 0 | 0 | 0 | 0 | 0 | 8.96e-06 | 1.840329 | 1.842544 | 4.5 | 293.82
|  |  |  | 8.017613 | 0 | 0 | 0 | 0 | 0 | 0 | 9.6e-06 | 1.837067 | 1.838474 | 4.6 | 297.31
Automatic values | Filter optical density | 1.199398 |  | 8.694026 | 0 | 0 | 0 | 0 | 0 | 0 | 1.024e-05 | 1.832979 | 1.834423 | 4.7 | 317.77
| Focus position | 0.09999961 | mm | 9.427506 | 0 | 0 | 0 | 0 | 0 | 0 | 1.152e-05 | 1.82555 | 1.82638 | 4.8 | 310.23
| Auto run criteria | 178.46259 | % | 10.22287 | 0 | 0 | 0 | 0 | 0 | 0 | 1.28e-05 | 1.817971 | 1.818414 | 4.9 | 279.75
| Transmittance | 102.9706 | % | 11.08533 | 0 | 0 | 0 | 0 | 0 | 0 | 1.408e-05 | 1.808833 | 1.810524 | 5 | 297.04
| Angle used | Side scatter (90°) |  | 12.02055 | 0 | 0 | 0 | 0 | 0 | 0 | 1.536e-05 | 1.801401 | 1.802711 | 5.1 | 298.06
| Processed runs | 6 |  | 13.03468 | 0 | 0 | 0 | 0 | 0 | 0 | 1.664e-05 | 1.793934 | 1.794973 | 5.2 | 271.79
|  |  |  | 14.13436 | 0 | 0 | 0 | 0 | 0 | 0 | 1.792e-05 | 1.784999 | 1.787309 | 5.3 | 263.66
Input parameters | General |  |  | 15.32682 | 0 | 0 | 0 | 0 | 0 | 0 | 1.92e-05 | 1.77743 | 1.779719 | 5.4 | 318.37
| Sample id |  |  | 16.61988 | 0 | 0 | 0 | 0 | 0 | 0 | 2.048e-05 | 1.770747 | 1.772202 | 5.5 | 303.71
| Batch number |  |  | 18.02204 | 0 | 0 | 0 | 0 | 0 | 0 | 2.304e-05 | 1.756354 | 1.757384 | 5.6 | 320.46
| Measurement cell | Quartz |  | 19.54248 | 0 | 0 | 0 | 0 | 0 | 0 | 2.56e-05 | 1.742095 | 1.74285 | 5.7 | 308.74
| Measurement angle | Automatic |  | 21.1912 | 0 | 0 | 0 | 0 | 0 | 0 | 2.816e-05 | 1.727338 | 1.728594 | 5.8 | 287.95
| Target temperature | 25 | °C | 22.97902 | 0 | 0 | 0 | 0 | 0 | 0 | 3.072e-05 | 1.713697 | 1.714611 | 5.9 | 302.46
| Equilibration time | 0h 00m 01s |  | 24.91767 | 2.21425 | 6.722157 | 14.59408 | 2.21425 | 6.722157 | 14.59408 | 3.328e-05 | 1.69983 | 1.700896 | 6 | 317.83
| Analysis model | General |  | 27.01987 | 5.395949 | 12.96277 | 22.07182 | 7.610199 | 19.68493 | 36.6659 | 3.584e-05 | 1.686978 | 1.687444 | 6.1 | 282.5
| Cumulant model | Advanced |  | 29.29943 | 7.923586 | 15.07289 | 20.12841 | 15.53378 | 34.75782 | 56.79431 | 3.84e-05 | 1.67455 | 1.674249 | 6.2 | 311.54
|  |  |  | 31.7713 | 9.797043 | 14.76791 | 15.46693 | 25.33083 | 49.52572 | 72.26124 | 4.096e-05 | 1.661337 | 1.661307 | 6.3 | 295.76
| Quality |  |  | 34.45172 | 11.02542 | 13.17891 | 10.82523 | 36.35625 | 62.70464 | 83.08647 | 4.608e-05 | 1.636125 | 1.636161 | 6.4 | 279.57
| Mode | Automatic |  | 37.35827 | 11.62617 | 11.0281 | 7.104455 | 47.98242 | 73.73274 | 90.19092 | 5.12e-05 | 1.612566 | 1.611968 | 6.5 | 291.21
| Max. number of runs | 60 |  | 40.51004 | 11.62411 | 8.756487 | 4.424174 | 59.60653 | 82.48923 | 94.6151 | 5.632e-05 | 1.588955 | 1.588694 | 6.6 | 297.85
| Accepted runs | 50 | % | 43.92771 | 11.05028 | 6.615811 | 2.621547 | 70.65681 | 89.10504 | 97.23664 | 6.144e-05 | 1.566962 | 1.566302 | 6.7 | 297.89
| Measurement time | 0h 00m 10s |  | 47.63371 | 9.940772 | 4.733804 | 1.471151 | 80.59759 | 93.83884 | 98.7078 | 6.656e-05 | 1.546005 | 1.544759 | 6.8 | 304.58
|  |  |  | 51.65238 | 8.335532 | 3.159748 | 0.7701436 | 88.93312 | 96.99859 | 99.47794 | 7.168e-05 | 1.525805 | 1.524033 | 6.9 | 299.2
| Filter |  |  | 56.01008 | 6.277237 | 1.895711 | 0.3623797 | 95.21036 | 98.8943 | 99.84032 | 7.68e-05 | 1.506327 | 1.504094 | 7 | 326.29
| Mode | Automatic |  | 60.73542 | 3.810209 | 0.9174873 | 0.1375511 | 99.02056 | 99.81179 | 99.97787 | 8.192e-05 | 1.488051 | 1.48491 | 7.1 | 309.31
| Optical density | 0 | mm | 65.85943 | 0.9794351 | 0.188211 | 0.02213 | 100 | 100 | 100 | 9.216e-05 | 1.452033 | 1.448699 | 7.2 | 311.77
|  |  |  | 71.41572 | 0 | 0 | 0 | 100 | 100 | 100 | 0.0001024 | 1.419395 | 1.415182 | 7.3 | 289.95
| Focus |  |  | 77.44078 | 0 | 0 | 0 | 100 | 100 | 100 | 0.00011264 | 1.389199 | 1.384159 | 7.4 | 299.67
| Mode | Automatic |  | 83.97414 | 0 | 0 | 0 | 100 | 100 | 100 | 0.00012288 | 1.36063 | 1.355445 | 7.5 | 319.22
| Position | 0 | mm | 91.0587 | 0 | 0 | 0 | 100 | 100 | 100 | 0.00013312 | 1.33477 | 1.328868 | 7.6 | 280.53
|  |  |  | 98.74096 | 0 | 0 | 0 | 100 | 100 | 100 | 0.00014336 | 1.310554 | 1.304269 | 7.7 | 294.64
| Material |  |  | 107.0713 | 0 | 0 | 0 | 100 | 100 | 100 | 0.0001536 | 1.287906 | 1.2815 | 7.8 | 303.06
| Name | Polystyrene Latex |  | 116.1045 | 0 | 0 | 0 | 100 | 100 | 100 | 0.00016384 | 1.267477 | 1.260425 | 7.9 | 299.66
| Refractive index | 1.585 |  | 125.8998 | 0 | 0 | 0 | 100 | 100 | 100 | 0.00018432 | 1.229843 | 1.222864 | 8 | 277.74
| Absorption index | 0.001 |  | 136.5214 | 0 | 0 | 0 | 100 | 100 | 100 | 0.0002048 | 1.197637 | 1.190686 | 8.1 | 284.2
|  |  |  | 148.0392 | 0 | 0 | 0 | 100 | 100 | 100 | 0.00022528 | 1.169771 | 1.163118 | 8.2 | 309.01
| Solvent |  |  | 160.5287 | 0 | 0 | 0 | 100 | 100 | 100 | 0.00024576 | 1.145962 | 1.1395 | 8.3 | 276.53
| Name | Water |  | 174.0718 | 0 | 0 | 0 | 100 | 100 | 100 | 0.00026624 | 1.12541 | 1.119267 | 8.4 | 292.4
| Refractive index | 1.330267 |  | 188.7576 | 0 | 0 | 0 | 100 | 100 | 100 | 0.00028672 | 1.107765 | 1.101933 | 8.5 | 297.05
| Viscosity | 0.0008903083 | Pa.s | 204.6823 | 0 | 0 | 0 | 100 | 100 | 100 | 0.0003072 | 1.093066 | 1.087083 | 8.6 | 316.98
| Relative permittivity | 78.36815 |  | 221.9505 | 0 | 0 | 0 | 100 | 100 | 100 | 0.00032768 | 1.080921 | 1.074361 | 8.7 | 285.36
|  |  |  | 240.6756 | 0 | 0 | 0 | 100 | 100 | 100 | 0.00036864 | 1.060083 | 1.054125 | 8.8 | 323.54
Additional information | Measurement |  |  | 260.9804 | 0 | 0 | 0 | 100 | 100 | 100 | 0.0004096 | 1.044173 | 1.039272 | 8.9 | 305.04
| User | KTiChM |  | 282.9983 | 0 | 0 | 0 | 100 | 100 | 100 | 0.00045056 | 1.033324 | 1.028372 | 9 | 325.84
| Start time | 2024-05-21 12:48 |  | 306.8737 | 0 | 0 | 0 | 100 | 100 | 100 | 0.00049152 | 1.02447 | 1.020371 | 9.1 | 291.1
| Software version | 3.4.4 |  | 332.7634 | 0 | 0 | 0 | 100 | 100 | 100 | 0.00053248 | 1.01804 | 1.014499 | 9.2 | 321.58
| Computer name | WCHKTICHMLP-020 |  | 360.8373 | 0 | 0 | 0 | 100 | 100 | 100 | 0.00057344 | 1.013545 | 1.010189 | 9.3 | 310.14
|  |  |  | 391.2797 | 0 | 0 | 0 | 100 | 100 | 100 | 0.0006144 | 1.010524 | 1.007026 | 9.4 | 306.14
| Instrument |  |  | 424.2904 | 0 | 0 | 0 | 100 | 100 | 100 | 0.00065536 | 1.007953 |  | 9.5 | 299.4
| Type | Litesizer DLS 500 |  | 460.086 | 0 | 0 | 0 | 100 | 100 | 100 | 0.00073728 | 1.004667 |  | 9.6 | 262.25
| Serial number | 81983209 |  | 498.9016 | 0 | 0 | 0 | 100 | 100 | 100 | 0.0008192 | 1.003424 |  | 9.7 | 307.42
|  |  |  | 540.9919 | 0 | 0 | 0 | 100 | 100 | 100 | 0.00090112 | 1.002787 |  | 9.8 | 316.8
| Module |  |  | 586.6333 | 0 | 0 | 0 | 100 | 100 | 100 | 0.00098304 | 1.003214 |  | 9.9 | 288.27
| Type | BM10 |  | 636.1251 | 0 | 0 | 0 | 100 | 100 | 100 | 0.00106496 | 1.002637 |  | 10 | 306.9
| Serial number | 81977505 |  | 689.7925 | 0 | 0 | 0 | 100 | 100 | 100 | 0.00114688 | 1.000478 |  | 10.1 | 306.57
|  |  |  | 747.9875 | 0 | 0 | 0 | 100 | 100 | 100 | 0.0012288 | 0.9987061 |  | 10.2 | 275.98
|  |  |  | 811.0921 | 0 | 0 | 0 | 100 | 100 | 100 | 0.00131072 | 0.9983003 |  | 10.3 | 308.85
|  |  |  | 879.5207 | 0 | 0 | 0 | 100 | 100 | 100 | 0.00147456 | 0.9980281 |  | 10.4 | 290.37
|  |  |  | 953.7223 | 0 | 0 | 0 | 100 | 100 | 100 | 0.0016384 | 0.9976729 |  | 10.5 | 291.59
|  |  |  | 1034.184 | 0 | 0 | 0 | 100 | 100 | 100 | 0.00180224 | 0.9991352 |  | 10.6 | 316.14
|  |  |  | 1121.434 | 0 | 0 | 0 | 100 | 100 | 100 | 0.00196608 | 0.9994424 |  | 10.7 | 272.89
|  |  |  | 1216.045 | 0 | 0 | 0 | 100 | 100 | 100 | 0.00212992 | 0.9981343 |  | 10.8 | 267.96
|  |  |  | 1318.638 | 0 | 0 | 0 | 100 | 100 | 100 | 0.00229376 | 0.9997449 |  | 10.9 | 318.04
|  |  |  | 1429.886 | 0 | 0 | 0 | 100 | 100 | 100 | 0.0024576 | 1.000118 |  | 11 | 289.38
|  |  |  | 1550.519 | 0 | 0 | 0 | 100 | 100 | 100 | 0.00262144 | 0.9999294 |  | 11.1 | 283.88
|  |  |  | 1681.331 | 0 | 0 | 0 | 100 | 100 | 100 | 0.00294912 | 1.001235 |  | 11.2 | 307.24
|  |  |  | 1823.178 | 0 | 0 | 0 | 100 | 100 | 100 | 0.0032768 | 0.998155 |  | 11.3 | 295.41
|  |  |  | 1976.992 | 0 | 0 | 0 | 100 | 100 | 100 | 0.00360448 | 0.996599 |  | 11.4 | 296.56
|  |  |  | 2143.783 | 0 | 0 | 0 | 100 | 100 | 100 | 0.00393216 | 0.9980752 |  | 11.5 | 314.67
|  |  |  | 2324.645 | 0 | 0 | 0 | 100 | 100 | 100 | 0.00425984 | 1.000376 |  | 11.6 | 290.7
|  |  |  | 2520.766 | 0 | 0 | 0 | 100 | 100 | 100 | 0.00458752 | 0.9994093 |  | 11.7 | 268.53
|  |  |  | 2733.433 | 0 | 0 | 0 | 100 | 100 | 100 | 0.0049152 | 0.9993502 |  | 11.8 | 289.32
|  |  |  | 2964.041 | 0 | 0 | 0 | 100 | 100 | 100 | 0.00524288 | 0.9990216 |  | 11.9 | 275.31
|  |  |  | 3214.106 | 0 | 0 | 0 | 100 | 100 | 100 | 0.00589824 | 0.9984315 |  | 12 | 286.41
|  |  |  | 3485.267 | 0 | 0 | 0 | 100 | 100 | 100 | 0.0065536 | 0.9998883 |  | 12.1 | 291.7
|  |  |  | 3779.305 | 0 | 0 | 0 | 100 | 100 | 100 | 0.00720896 | 1.003005 |  | 12.2 | 300.74
|  |  |  | 4098.149 | 0 | 0 | 0 | 100 | 100 | 100 | 0.00786432 | 1.00248 |  | 12.3 | 284.98
|  |  |  | 4443.894 | 0 | 0 | 0 | 100 | 100 | 100 | 0.00851968 | 1.000067 |  | 12.4 | 305.43
|  |  |  | 4818.807 | 0 | 0 | 0 | 100 | 100 | 100 | 0.00917504 | 1.000733 |  | 12.5 | 293.46
|  |  |  | 5225.35 | 0 | 0 | 0 | 100 | 100 | 100 | 0.0098304 | 0.9978818 |  | 12.6 | 321.08
|  |  |  | 5666.192 | 0 | 0 | 0 | 100 | 100 | 100 | 0.01048576 | 1.000122 |  | 12.7 | 309.5
|  |  |  | 6144.226 | 0 | 0 | 0 | 100 | 100 | 100 | 0.01179648 | 1.001283 |  | 12.8 | 287
|  |  |  | 6662.59 | 0 | 0 | 0 | 100 | 100 | 100 | 0.0131072 | 0.9984263 |  | 12.9 | 290.02
|  |  |  | 7224.685 | 0 | 0 | 0 | 100 | 100 | 100 | 0.01441792 | 0.9990011 |  | 13 | 276.76
|  |  |  | 7834.203 | 0 | 0 | 0 | 100 | 100 | 100 | 0.01572864 | 1.000438 |  | 13.1 | 295.26
|  |  |  | 8495.143 | 0 | 0 | 0 | 100 | 100 | 100 | 0.01703936 | 0.9984671 |  | 13.2 | 272.32
|  |  |  | 9211.844 | 0 | 0 | 0 | 100 | 100 | 100 | 0.01835008 | 0.9992637 |  | 13.3 | 279.72
|  |  |  | 9989.01 | 0 | 0 | 0 | 100 | 100 | 100 | 0.0196608 | 0.9997209 |  | 13.4 | 296.42
|  |  |  | 10831.74 | 0 | 0 | 0 | 100 | 100 | 100 | 0.02097152 | 0.9981772 |  | 13.5 | 291.45
|  |  |  | 11745.57 | 0 | 0 | 0 | 100 | 100 | 100 | 0.02359296 | 0.999998 |  | 13.6 | 292.43
|  |  |  | 12736.5 | 0 | 0 | 0 | 100 | 100 | 100 | 0.0262144 | 0.9997172 |  | 13.7 | 280.36
|  |  |  | 13811.03 | 0 | 0 | 0 | 100 | 100 | 100 | 0.02883584 | 1.000687 |  | 13.8 | 284.36
|  |  |  | 14976.21 | 0 | 0 | 0 | 100 | 100 | 100 | 0.03145728 | 1.000021 |  | 13.9 | 295.3
|  |  |  | 16239.69 | 0 | 0 | 0 | 100 | 100 | 100 | 0.03407872 | 1.000902 |  | 14 | 327.92
|  |  |  | 17609.77 | 0 | 0 | 0 | 100 | 100 | 100 | 0.03670016 | 0.9997818 |  | 14.1 | 313.11
|  |  |  | 19095.43 | 0 | 0 | 0 | 100 | 100 | 100 | 0.0393216 | 1.000988 |  | 14.2 | 300.5
[11 empty] | 0.04194304 | 0.9992203 |  | 14.3 | 296.77
[11 empty] | 0.04718592 | 0.9989863 |  | 14.4 | 300.91
[11 empty] | 0.0524288 | 1.000378 |  | 14.5 | 293.17
[11 empty] | 0.05767168 | 1.000303 |  | 14.6 | 300.99
[11 empty] | 0.06291456 | 0.9998199 |  | 14.7 | 323.42
[11 empty] | 0.06815744 | 1.001343 |  | 14.8 | 313.39
[11 empty] | 0.07340032 | 0.9990232 |  | 14.9 | 284.78
[11 empty] | 0.0786432 | 1.000994 |  | 15 | 300.32
[11 empty] | 0.08388608 | 0.9995778 |  | 15.1 | 314.88
[11 empty] | 0.09437184 | 0.9993902 |  | 15.2 | 300.22
[11 empty] | 0.1048576 | 0.9988554 |  | 15.3 | 297.04
[11 empty] | 0.11534336 | 1.000358 |  | 15.4 | 276.36
[11 empty] | 0.12582912 | 0.9995488 |  | 15.5 | 301.8
[11 empty] | 0.13631488 | 0.999206 |  | 15.6 | 286.74
[11 empty] | 0.14680064 | 0.9989442 |  | 15.7 | 298.63
[11 empty] | 0.1572864 | 0.9989367 |  | 15.8 | 280.11
[11 empty] | 0.16777216 | 0.9989556 |  | 15.9 | 307.34
[11 empty] | 0.18874368 | 0.9987677 |  | 16 | 306.08
[11 empty] | 0.2097152 | 0.9987491 |  | 16.1 | 299.37
[11 empty] | 0.23068672 | 0.9988659 |  | 16.2 | 297.79
[11 empty] | 0.25165824 | 0.9991112 |  | 16.3 | 293.39
[11 empty] | 0.27262976 | 0.999879 |  | 16.4 | 288.49
[11 empty] | 0.29360128 | 0.9995936 |  | 16.5 | 313.32
[11 empty] | 0.3145728 | 0.9994383 |  | 16.6 | 286.83
[11 empty] | 0.33554432 | 0.9992393 |  | 16.7 | 289.44
[11 empty] | 0.37748736 | 0.9993856 |  | 16.8 | 305.12
[11 empty] | 0.4194304 | 0.9989448 |  | 16.9 | 299.21
[11 empty] | 0.46137344 | 0.9992455 |  | 17 | 278.86
[11 empty] | 0.50331648 | 0.9992393 |  | 17.1 | 302.92
[11 empty] | 0.54525952 | 0.9996232 |  | 17.2 | 299.5
[11 empty] | 0.58720256 | 0.9992342 |  | 17.3 | 287.54
[11 empty] | 0.6291456 | 0.9991232 |  | 17.4 | 319.86
[11 empty] | 0.67108864 | 0.9983189 |  | 17.5 | 302.21
[11 empty] | 0.75497472 | 0.9983274 |  | 17.6 | 293.38
[11 empty] | 0.8388608 | 0.998009 |  | 17.7 | 288.35
[11 empty] | 0.92274688 | 0.9981207 |  | 17.8 | 305.85
[11 empty] | 1.00663296 | 0.9975269 |  | 17.9 | 277.51
[11 empty] | 1.09051904 | 0.9968665 |  | 18 | 301.31
[11 empty] | 1.17440512 | 0.9968541 |  | 18.1 | 287.06
[11 empty] | 1.2582912 | 0.9966376 |  | 18.2 | 281.13
[11 empty] | 1.34217728 | 0.9958838 |  | 18.3 | 304.11
[11 empty] | 1.50994944 | 0.995365 |  | 18.4 | 294.04
[11 empty] | 1.6777216 | 0.9944755 |  | 18.5 | 292.26
[11 empty] | 1.84549376 | 0.9961467 |  | 18.6 | 294.41
[11 empty] | 2.01326592 | 0.9968967 |  | 18.7 | 339.12
[11 empty] | 2.18103808 | 0.9976292 |  | 18.8 | 315.15
[11 empty] | 2.34881024 | 0.9982 |  | 18.9 | 295.67
[11 empty] | 2.5165824 | 0.9973501 |  | 19 | 308.75
[11 empty] | 2.68435456 | 0.9959198 |  | 19.1 | 298.31
[11 empty] | 3.01989888 | 0.9962609 |  | 19.2 | 297.93
[11 empty] | 3.3554432 | 0.997493 |  | 19.3 | 302.48
[11 empty] | 3.69098752 | 0.9982744 |  | 19.4 | 300.68
[11 empty] | 4.02653184 | 0.9994164 |  | 19.5 | 299.64
[11 empty] | 4.36207616 | 0.9995206 |  | 19.6 | 316.86
[11 empty] | 4.69762048 | 1.000179 |  | 19.7 | 280.4
[11 empty] | 5.0331648 | 0.9983535 |  | 19.8 | 301.38
[11 empty] | 5.36870912 | 0.9988167 |  | 19.9 | 317.14
[11 empty] | 6.03979776 | 1.001124 |  | 20 | 326.67
[11 empty] | 6.7108864 | 1.007668 |  | 20.1 | 281.29
[11 empty] | 7.38197504 | 1.00659 |  | 20.2 | 314.34
[11 empty] | 8.05306368 | 1.022808 |  | 20.3 | 293.58
[14 empty] | 20.4 | 294.92
[14 empty] | 20.5 | 310.83
[14 empty] | 20.6 | 285.94
[14 empty] | 20.7 | 282.29
[14 empty] | 20.8 | 321.5
[14 empty] | 20.9 | 333.39
[14 empty] | 21 | 295.14
[14 empty] | 21.1 | 284.12
[14 empty] | 21.2 | 308.74
[14 empty] | 21.3 | 306.67
[14 empty] | 21.4 | 303.19
[14 empty] | 21.5 | 293.19
[14 empty] | 21.6 | 267.23
[14 empty] | 21.7 | 304.88
[14 empty] | 21.8 | 308.37
[14 empty] | 21.9 | 293.71
[14 empty] | 22 | 293.92
[14 empty] | 22.1 | 311.27
[14 empty] | 22.2 | 310.6
[14 empty] | 22.3 | 308.6
[14 empty] | 22.4 | 290.65
[14 empty] | 22.5 | 314.06
[14 empty] | 22.6 | 283.31
[14 empty] | 22.7 | 297.27
[14 empty] | 22.8 | 276.23
[14 empty] | 22.9 | 305.33
[14 empty] | 23 | 270.92
[14 empty] | 23.1 | 281.05
[14 empty] | 23.2 | 324.37
[14 empty] | 23.3 | 304.01
[14 empty] | 23.4 | 304.69
[14 empty] | 23.5 | 304.63
[14 empty] | 23.6 | 332.78
[14 empty] | 23.7 | 277.67
[14 empty] | 23.8 | 267.75
[14 empty] | 23.9 | 287.67
[14 empty] | 24 | 271.61
[14 empty] | 24.1 | 273.64
[14 empty] | 24.2 | 295.83
[14 empty] | 24.3 | 290.6
[14 empty] | 24.4 | 296.39
[14 empty] | 24.5 | 268.68
[14 empty] | 24.6 | 306.8
[14 empty] | 24.7 | 300.95
[14 empty] | 24.8 | 297.01
[14 empty] | 24.9 | 316.78
[14 empty] | 25 | 321.42
[14 empty] | 25.1 | 292.08
[14 empty] | 25.2 | 311.38
[14 empty] | 25.3 | 292.2
[14 empty] | 25.4 | 307.6
[14 empty] | 25.5 | 307.72
[14 empty] | 25.6 | 284.88
[14 empty] | 25.7 | 295.5
[14 empty] | 25.8 | 291.11
[14 empty] | 25.9 | 287.15
[14 empty] | 26 | 284.88
[14 empty] | 26.1 | 290.66
[14 empty] | 26.2 | 298.74
[14 empty] | 26.3 | 320.04
[14 empty] | 26.4 | 318.88
[14 empty] | 26.5 | 287.1
[14 empty] | 26.6 | 309.93
[14 empty] | 26.7 | 296.02
[14 empty] | 26.8 | 275.73
[14 empty] | 26.9 | 300.91
[14 empty] | 27 | 308.91
[14 empty] | 27.1 | 310.42
[14 empty] | 27.2 | 275.71
[14 empty] | 27.3 | 306.48
[14 empty] | 27.4 | 278.2
[14 empty] | 27.5 | 292.33
[14 empty] | 27.6 | 287.51
[14 empty] | 27.7 | 284.18
[14 empty] | 27.8 | 286.21
[14 empty] | 27.9 | 305.27
[14 empty] | 28 | 301.54
[14 empty] | 28.1 | 304.91
[14 empty] | 28.2 | 293.92
[14 empty] | 28.3 | 301.8
[14 empty] | 28.4 | 327.33
[14 empty] | 28.5 | 299.86
[14 empty] | 28.6 | 330.23
[14 empty] | 28.7 | 315.56
[14 empty] | 28.8 | 309
[14 empty] | 28.9 | 300.24
[14 empty] | 29 | 290.13
[14 empty] | 29.1 | 311.29
[14 empty] | 29.2 | 323.41
[14 empty] | 29.3 | 310.46
[14 empty] | 29.4 | 299.49
[14 empty] | 29.5 | 308.08
[14 empty] | 29.6 | 296.94
[14 empty] | 29.7 | 311.68

## Measurement 4
Workbook name | C:\Users\KTiChM\Desktop\Kalliope wyniki\AK\PS 44 nm 254nm MIX 500ug 21 05 2024.apkw
Measurement name | PS 44 nm 254nm MIX t2 4
Measurement mode | Particle size
Comment | [6 empty] | Size distribution function |  |  |  |  | Correlation function |  | Intensity trace
Expert advices |  |  |  | Particle diameter | Size distribution | Size distribution | Size distribution | Undersize | Undersize | Undersize |  |  | Cumulant fit
Results | Hydrodynamic diameter | 42.24357 | nm |  | Intensity weighted | Volume weighted | Number weighted | Intensity weighted | Volume weighted | Number weighted | Delay time | g2 | Advanced | Time | Intensity
| Polydispersity | 6.951977 | % | [nm] | [%] | [%] | [%] | [%] | [%] | [%] | [s] |  |  | [s] | [kcounts/s]
| Intercept g1² | 0.9082918 |  | 0.2094742 | 0 | 0 | 0 | 0 | 0 | 0 | 2e-07 | 1.918843 |  | 0.1 | 306.45
| Baseline | 0.9994244 |  | 0.2271467 | 0 | 0 | 0 | 0 | 0 | 0 | 2.2e-07 | 1.925941 |  | 0.2 | 315.59
| Mean intensity | 300.6086 | kcps | 0.2463101 | 0 | 0 | 0 | 0 | 0 | 0 | 2.4e-07 | 1.925975 |  | 0.3 | 305.1
| Absolute intensity | 4546.708 | kcps | 0.2670903 | 0 | 0 | 0 | 0 | 0 | 0 | 2.6e-07 | 1.915943 |  | 0.4 | 292.04
| Fit error | 7.234304e-06 |  | 0.2896236 | 0 | 0 | 0 | 0 | 0 | 0 | 2.8e-07 | 1.920425 |  | 0.5 | 281.35
| Diffusion coefficient | 11.61304 | µm²/s | 0.314058 | 0 | 0 | 0 | 0 | 0 | 0 | 3e-07 | 1.911462 |  | 0.6 | 320.69
Peak analysis volume | Peak volume 1 | 35.77112 | nm | 0.3405538 | 0 | 0 | 0 | 0 | 0 | 0 | 3.2e-07 | 1.914019 |  | 0.7 | 287.12
| Area volume 1 | 100 | % | 0.369285 | 0 | 0 | 0 | 0 | 0 | 0 | 3.6e-07 | 1.92208 |  | 0.8 | 298.6
| Standard deviation volume 1 | 6.548201 | nm | 0.4004401 | 0 | 0 | 0 | 0 | 0 | 0 | 4e-07 | 1.905882 | 1.905014 | 0.9 | 298.84
| Peak volume 2 |  |  | 0.4342236 | 0 | 0 | 0 | 0 | 0 | 0 | 4.4e-07 | 1.910709 | 1.904744 | 1 | 298.86
| Area volume 2 |  |  | 0.4708573 | 0 | 0 | 0 | 0 | 0 | 0 | 4.8e-07 | 1.913985 | 1.904474 | 1.1 | 308.77
| Standard deviation volume 2 |  |  | 0.5105816 | 0 | 0 | 0 | 0 | 0 | 0 | 5.2e-07 | 1.906486 | 1.904204 | 1.2 | 294.75
| Peak volume 3 |  |  | 0.5536573 | 0 | 0 | 0 | 0 | 0 | 0 | 5.6e-07 | 1.901959 | 1.903935 | 1.3 | 300.65
| Area volume 3 |  |  | 0.6003672 | 0 | 0 | 0 | 0 | 0 | 0 | 6e-07 | 1.912144 | 1.903665 | 1.4 | 303.47
| Standard deviation volume 3 |  |  | 0.6510177 | 0 | 0 | 0 | 0 | 0 | 0 | 6.4e-07 | 1.906483 | 1.903396 | 1.5 | 307.86
Peak analysis intensity | Peak intensity 1 | 42.20868 | nm | 0.7059415 | 0 | 0 | 0 | 0 | 0 | 0 | 7.2e-07 | 1.905255 | 1.902857 | 1.6 | 316.22
| Area intensity 1 | 100 | % | 0.7654989 | 0 | 0 | 0 | 0 | 0 | 0 | 8e-07 | 1.905398 | 1.902319 | 1.7 | 287.22
| Standard deviation intensity 1 | 10.10477 | nm | 0.830081 | 0 | 0 | 0 | 0 | 0 | 0 | 8.8e-07 | 1.903912 | 1.901781 | 1.8 | 314.6
| Peak intensity 2 |  |  | 0.9001115 | 0 | 0 | 0 | 0 | 0 | 0 | 9.6e-07 | 1.898761 | 1.901243 | 1.9 | 283.45
| Area intensity 2 |  |  | 0.9760503 | 0 | 0 | 0 | 0 | 0 | 0 | 1.04e-06 | 1.900609 | 1.900706 | 2 | 300.74
| Standard deviation intensity 2 |  |  | 1.058396 | 0 | 0 | 0 | 0 | 0 | 0 | 1.12e-06 | 1.899201 | 1.900169 | 2.1 | 295.15
| Peak intensity 3 |  |  | 1.147688 | 0 | 0 | 0 | 0 | 0 | 0 | 1.2e-06 | 1.897398 | 1.899632 | 2.2 | 288.56
| Area intensity 3 |  |  | 1.244514 | 0 | 0 | 0 | 0 | 0 | 0 | 1.28e-06 | 1.899261 | 1.899096 | 2.3 | 298.51
| Standard deviation intensity 3 |  |  | 1.349509 | 0 | 0 | 0 | 0 | 0 | 0 | 1.44e-06 | 1.89454 | 1.898024 | 2.4 | 282.78
Peak analysis number | Peak number 1 | 31.48625 | nm | 1.463361 | 0 | 0 | 0 | 0 | 0 | 0 | 1.6e-06 | 1.895185 | 1.896954 | 2.5 | 310.48
| Area number 1 | 100 | % | 1.586819 | 0 | 0 | 0 | 0 | 0 | 0 | 1.76e-06 | 1.894225 | 1.895885 | 2.6 | 306.36
| Standard deviation number 1 | 4.719675 | nm | 1.720693 | 0 | 0 | 0 | 0 | 0 | 0 | 1.92e-06 | 1.894847 | 1.894817 | 2.7 | 303.73
| Peak number 2 |  |  | 1.865861 | 0 | 0 | 0 | 0 | 0 | 0 | 2.08e-06 | 1.892376 | 1.89375 | 2.8 | 292.02
| Area number 2 |  |  | 2.023276 | 0 | 0 | 0 | 0 | 0 | 0 | 2.24e-06 | 1.889085 | 1.892684 | 2.9 | 280.2
| Standard deviation number 2 |  |  | 2.193972 | 0 | 0 | 0 | 0 | 0 | 0 | 2.4e-06 | 1.890686 | 1.89162 | 3 | 298.3
| Peak number 3 |  |  | 2.379068 | 0 | 0 | 0 | 0 | 0 | 0 | 2.56e-06 | 1.889478 | 1.890557 | 3.1 | 291.45
| Area number 3 |  |  | 2.579781 | 0 | 0 | 0 | 0 | 0 | 0 | 2.88e-06 | 1.888239 | 1.888436 | 3.2 | 292.39
| Standard deviation number 3 |  |  | 2.797426 | 0 | 0 | 0 | 0 | 0 | 0 | 3.2e-06 | 1.885881 | 1.886319 | 3.3 | 283.21
D values | D10 volume | 25.65783 | nm | 3.033434 | 0 | 0 | 0 | 0 | 0 | 0 | 3.52e-06 | 1.882218 | 1.884207 | 3.4 | 284.42
| D50 volume | 32.42621 | nm | 3.289352 | 0 | 0 | 0 | 0 | 0 | 0 | 3.84e-06 | 1.882064 | 1.8821 | 3.5 | 290.42
| D90 volume | 46.18213 | nm | 3.566862 | 0 | 0 | 0 | 0 | 0 | 0 | 4.16e-06 | 1.877924 | 1.879998 | 3.6 | 295.7
| D10 intensity | 28.162 | nm | 3.867784 | 0 | 0 | 0 | 0 | 0 | 0 | 4.48e-06 | 1.876072 | 1.877901 | 3.7 | 305.59
| D50 intensity | 39.22168 | nm | 4.194093 | 0 | 0 | 0 | 0 | 0 | 0 | 4.8e-06 | 1.872948 | 1.87581 | 3.8 | 301.99
| D90 intensity | 55.21314 | nm | 4.547932 | 0 | 0 | 0 | 0 | 0 | 0 | 5.12e-06 | 1.871079 | 1.873723 | 3.9 | 306.27
| D10 number | 19.29938 | nm | 4.931622 | 0 | 0 | 0 | 0 | 0 | 0 | 5.76e-06 | 1.869716 | 1.869564 | 4 | 313.49
| D50 number | 28.76991 | nm | 5.347683 | 0 | 0 | 0 | 0 | 0 | 0 | 6.4e-06 | 1.863679 | 1.865425 | 4.1 | 296.74
| D90 number | 37.97566 | nm | 5.798846 | 0 | 0 | 0 | 0 | 0 | 0 | 7.04e-06 | 1.859788 | 1.861306 | 4.2 | 277.64
| Undersize span volume (D90-D10)/D50 | 0.6329539 |  | 6.288071 | 0 | 0 | 0 | 0 | 0 | 0 | 7.68e-06 | 1.856735 | 1.857206 | 4.3 | 293.27
| Undersize span intensity (D90-D10)/D50 | 0.6896987 |  | 6.81857 | 0 | 0 | 0 | 0 | 0 | 0 | 8.32e-06 | 1.851644 | 1.853126 | 4.4 | 299.01
| Undersize span number (D90-D10)/D50 | 0.6491601 |  | 7.393825 | 0 | 0 | 0 | 0 | 0 | 0 | 8.96e-06 | 1.850754 | 1.849065 | 4.5 | 286.39
|  |  |  | 8.017613 | 0 | 0 | 0 | 0 | 0 | 0 | 9.6e-06 | 1.842738 | 1.845024 | 4.6 | 292.68
Automatic values | Filter optical density | 1.179696 |  | 8.694026 | 0 | 0 | 0 | 0 | 0 | 0 | 1.024e-05 | 1.839308 | 1.841002 | 4.7 | 292.34
| Focus position | 0.09999961 | mm | 9.427506 | 0 | 0 | 0 | 0 | 0 | 0 | 1.152e-05 | 1.832336 | 1.833015 | 4.8 | 302.6
| Auto run criteria | 179.54892 | % | 10.22287 | 0 | 0 | 0 | 0 | 0 | 0 | 1.28e-05 | 1.825298 | 1.825103 | 4.9 | 315.21
| Transmittance | 101.2926 | % | 11.08533 | 0 | 0 | 0 | 0 | 0 | 0 | 1.408e-05 | 1.816473 | 1.817267 | 5 | 302.01
| Angle used | Side scatter (90°) |  | 12.02055 | 0 | 0 | 0 | 0 | 0 | 0 | 1.536e-05 | 1.80957 | 1.809505 | 5.1 | 285.26
| Processed runs | 6 |  | 13.03468 | 0 | 0 | 0 | 0 | 0 | 0 | 1.664e-05 | 1.801505 | 1.801817 | 5.2 | 290.55
|  |  |  | 14.13436 | 0 | 0 | 0 | 0 | 0 | 0 | 1.792e-05 | 1.794425 | 1.794202 | 5.3 | 298.32
Input parameters | General |  |  | 15.32682 | 0 | 0 | 0 | 0 | 0 | 0 | 1.92e-05 | 1.78651 | 1.786659 | 5.4 | 303.37
| Sample id |  |  | 16.61988 | 0 | 0 | 0 | 0 | 0 | 0 | 2.048e-05 | 1.779728 | 1.779187 | 5.5 | 305.2
| Batch number |  |  | 18.02204 | 0 | 0 | 0 | 0 | 0 | 0 | 2.304e-05 | 1.764774 | 1.764457 | 5.6 | 292.01
| Measurement cell | Quartz |  | 19.54248 | 0 | 0 | 0 | 0 | 0 | 0 | 2.56e-05 | 1.750022 | 1.750004 | 5.7 | 331.8
| Measurement angle | Automatic |  | 21.1912 | 0 | 0 | 0 | 0 | 0 | 0 | 2.816e-05 | 1.736536 | 1.735825 | 5.8 | 312.1
| Target temperature | 25 | °C | 22.97902 | 0 | 0 | 0 | 0 | 0 | 0 | 3.072e-05 | 1.72223 | 1.721913 | 5.9 | 320.92
| Equilibration time | 0h 00m 01s |  | 24.91767 | 1.750882 | 5.72076 | 12.94307 | 1.750882 | 5.72076 | 12.94307 | 3.328e-05 | 1.708229 | 1.708265 | 6 | 276.3
| Analysis model | General |  | 27.01987 | 4.700769 | 12.15384 | 21.56599 | 6.451651 | 17.8746 | 34.50906 | 3.584e-05 | 1.69547 | 1.694874 | 6.1 | 287.74
| Cumulant model | Advanced |  | 29.29943 | 7.082098 | 14.49945 | 20.17807 | 13.53375 | 32.37405 | 54.68713 | 3.84e-05 | 1.683438 | 1.681736 | 6.2 | 296.48
|  |  |  | 31.7713 | 8.897108 | 14.43403 | 15.7539 | 22.43086 | 46.80808 | 70.44102 | 4.096e-05 | 1.669741 | 1.668846 | 6.3 | 287.88
| Quality |  |  | 34.45172 | 10.15497 | 13.06405 | 11.18281 | 32.58583 | 59.87213 | 81.62383 | 4.608e-05 | 1.64571 | 1.643793 | 6.4 | 319.53
| Mode | Automatic |  | 37.35827 | 10.87118 | 11.09828 | 7.450765 | 43.45701 | 70.97041 | 89.0746 | 5.12e-05 | 1.621649 | 1.619677 | 6.5 | 293.4
| Max. number of runs | 60 |  | 40.51004 | 11.06683 | 8.972388 | 4.724172 | 54.52384 | 79.9428 | 93.79877 | 5.632e-05 | 1.598666 | 1.596463 | 6.6 | 316.6
| Accepted runs | 50 | % | 43.92771 | 10.76781 | 6.938277 | 2.865112 | 65.29164 | 86.88107 | 96.66388 | 6.144e-05 | 1.577006 | 1.574119 | 6.7 | 291.44
| Measurement time | 0h 00m 10s |  | 47.63371 | 10.00395 | 5.127157 | 1.6605 | 75.2956 | 92.00823 | 98.32438 | 6.656e-05 | 1.555639 | 1.552611 | 6.8 | 328.52
|  |  |  | 51.65238 | 8.808218 | 3.593535 | 0.91276 | 84.10382 | 95.60177 | 99.23714 | 7.168e-05 | 1.534801 | 1.531907 | 6.9 | 299.41
| Filter |  |  | 56.01008 | 7.215813 | 2.345329 | 0.4672085 | 91.31963 | 97.94709 | 99.70435 | 7.68e-05 | 1.51547 | 1.511979 | 7 | 295.77
| Mode | Automatic |  | 60.73542 | 5.263425 | 1.364063 | 0.213115 | 96.58306 | 99.31116 | 99.91747 | 8.192e-05 | 1.496889 | 1.492796 | 7.1 | 294.4
| Optical density | 0 | mm | 65.85943 | 2.988479 | 0.6180651 | 0.07573315 | 99.57153 | 99.92922 | 99.9932 | 9.216e-05 | 1.461272 | 1.456558 | 7.2 | 303.06
|  |  |  | 71.41572 | 0.4284659 | 0.07077764 | 0.006801743 | 100 | 100 | 100 | 0.0001024 | 1.427954 | 1.422981 | 7.3 | 318.27
| Focus |  |  | 77.44078 | 0 | 0 | 0 | 100 | 100 | 100 | 0.00011264 | 1.397432 | 1.39187 | 7.4 | 292.28
| Mode | Automatic |  | 83.97414 | 0 | 0 | 0 | 100 | 100 | 100 | 0.00012288 | 1.368804 | 1.363045 | 7.5 | 319.62
| Position | 0 | mm | 91.0587 | 0 | 0 | 0 | 100 | 100 | 100 | 0.00013312 | 1.342467 | 1.336337 | 7.6 | 303.42
|  |  |  | 98.74096 | 0 | 0 | 0 | 100 | 100 | 100 | 0.00014336 | 1.318317 | 1.311591 | 7.7 | 301.3
| Material |  |  | 107.0713 | 0 | 0 | 0 | 100 | 100 | 100 | 0.0001536 | 1.296396 | 1.288662 | 7.8 | 313.1
| Name | Polystyrene Latex |  | 116.1045 | 0 | 0 | 0 | 100 | 100 | 100 | 0.00016384 | 1.27563 | 1.267417 | 7.9 | 303.4
| Refractive index | 1.585 |  | 125.8998 | 0 | 0 | 0 | 100 | 100 | 100 | 0.00018432 | 1.237739 | 1.229494 | 8 | 309.64
| Absorption index | 0.001 |  | 136.5214 | 0 | 0 | 0 | 100 | 100 | 100 | 0.0002048 | 1.205373 | 1.196938 | 8.1 | 296.28
|  |  |  | 148.0392 | 0 | 0 | 0 | 100 | 100 | 100 | 0.00022528 | 1.177732 | 1.168989 | 8.2 | 307.71
| Solvent |  |  | 160.5287 | 0 | 0 | 0 | 100 | 100 | 100 | 0.00024576 | 1.153929 | 1.144994 | 8.3 | 309.89
| Name | Water |  | 174.0718 | 0 | 0 | 0 | 100 | 100 | 100 | 0.00026624 | 1.132963 | 1.124395 | 8.4 | 305.16
| Refractive index | 1.330267 |  | 188.7576 | 0 | 0 | 0 | 100 | 100 | 100 | 0.00028672 | 1.114965 | 1.106711 | 8.5 | 321.67
| Viscosity | 0.0008903083 | Pa.s | 204.6823 | 0 | 0 | 0 | 100 | 100 | 100 | 0.0003072 | 1.098813 | 1.091529 | 8.6 | 308.55
| Relative permittivity | 78.36815 |  | 221.9505 | 0 | 0 | 0 | 100 | 100 | 100 | 0.00032768 | 1.085923 | 1.078496 | 8.7 | 309.32
|  |  |  | 240.6756 | 0 | 0 | 0 | 100 | 100 | 100 | 0.00036864 | 1.064721 | 1.057701 | 8.8 | 306.47
Additional information | Measurement |  |  | 260.9804 | 0 | 0 | 0 | 100 | 100 | 100 | 0.0004096 | 1.048953 | 1.042375 | 8.9 | 290.67
| User | KTiChM |  | 282.9983 | 0 | 0 | 0 | 100 | 100 | 100 | 0.00045056 | 1.037404 | 1.03108 | 9 | 304.23
| Start time | 2024-05-21 12:51 |  | 306.8737 | 0 | 0 | 0 | 100 | 100 | 100 | 0.00049152 | 1.028846 | 1.022755 | 9.1 | 297.02
| Software version | 3.4.4 |  | 332.7634 | 0 | 0 | 0 | 100 | 100 | 100 | 0.00053248 | 1.022567 | 1.016619 | 9.2 | 305.05
| Computer name | WCHKTICHMLP-020 |  | 360.8373 | 0 | 0 | 0 | 100 | 100 | 100 | 0.00057344 | 1.017674 | 1.012097 | 9.3 | 288.57
|  |  |  | 391.2797 | 0 | 0 | 0 | 100 | 100 | 100 | 0.0006144 | 1.013254 | 1.008764 | 9.4 | 280.88
| Instrument |  |  | 424.2904 | 0 | 0 | 0 | 100 | 100 | 100 | 0.00065536 | 1.009302 |  | 9.5 | 286.39
| Type | Litesizer DLS 500 |  | 460.086 | 0 | 0 | 0 | 100 | 100 | 100 | 0.00073728 | 1.004516 |  | 9.6 | 336.55
| Serial number | 81983209 |  | 498.9016 | 0 | 0 | 0 | 100 | 100 | 100 | 0.0008192 | 1.003065 |  | 9.7 | 322.69
|  |  |  | 540.9919 | 0 | 0 | 0 | 100 | 100 | 100 | 0.00090112 | 1.003301 |  | 9.8 | 310.57
| Module |  |  | 586.6333 | 0 | 0 | 0 | 100 | 100 | 100 | 0.00098304 | 1.002875 |  | 9.9 | 305
| Type | BM10 |  | 636.1251 | 0 | 0 | 0 | 100 | 100 | 100 | 0.00106496 | 1.002786 |  | 10 | 274.81
| Serial number | 81977505 |  | 689.7925 | 0 | 0 | 0 | 100 | 100 | 100 | 0.00114688 | 1.002053 |  | 10.1 | 285.88
|  |  |  | 747.9875 | 0 | 0 | 0 | 100 | 100 | 100 | 0.0012288 | 0.9998491 |  | 10.2 | 305.6
|  |  |  | 811.0921 | 0 | 0 | 0 | 100 | 100 | 100 | 0.00131072 | 0.9979378 |  | 10.3 | 284.55
|  |  |  | 879.5207 | 0 | 0 | 0 | 100 | 100 | 100 | 0.00147456 | 0.9976557 |  | 10.4 | 300.47
|  |  |  | 953.7223 | 0 | 0 | 0 | 100 | 100 | 100 | 0.0016384 | 0.999457 |  | 10.5 | 304.58
|  |  |  | 1034.184 | 0 | 0 | 0 | 100 | 100 | 100 | 0.00180224 | 0.9981328 |  | 10.6 | 317.22
|  |  |  | 1121.434 | 0 | 0 | 0 | 100 | 100 | 100 | 0.00196608 | 0.9982439 |  | 10.7 | 295.22
|  |  |  | 1216.045 | 0 | 0 | 0 | 100 | 100 | 100 | 0.00212992 | 1.000348 |  | 10.8 | 313.83
|  |  |  | 1318.638 | 0 | 0 | 0 | 100 | 100 | 100 | 0.00229376 | 1.000107 |  | 10.9 | 286.6
|  |  |  | 1429.886 | 0 | 0 | 0 | 100 | 100 | 100 | 0.0024576 | 1.000973 |  | 11 | 311.85
|  |  |  | 1550.519 | 0 | 0 | 0 | 100 | 100 | 100 | 0.00262144 | 1.000623 |  | 11.1 | 336.68
|  |  |  | 1681.331 | 0 | 0 | 0 | 100 | 100 | 100 | 0.00294912 | 1.000748 |  | 11.2 | 309.03
|  |  |  | 1823.178 | 0 | 0 | 0 | 100 | 100 | 100 | 0.0032768 | 0.9974086 |  | 11.3 | 298.14
|  |  |  | 1976.992 | 0 | 0 | 0 | 100 | 100 | 100 | 0.00360448 | 0.9983072 |  | 11.4 | 307.59
|  |  |  | 2143.783 | 0 | 0 | 0 | 100 | 100 | 100 | 0.00393216 | 0.9998966 |  | 11.5 | 298.7
|  |  |  | 2324.645 | 0 | 0 | 0 | 100 | 100 | 100 | 0.00425984 | 0.9997029 |  | 11.6 | 299.55
|  |  |  | 2520.766 | 0 | 0 | 0 | 100 | 100 | 100 | 0.00458752 | 0.9990309 |  | 11.7 | 290.38
|  |  |  | 2733.433 | 0 | 0 | 0 | 100 | 100 | 100 | 0.0049152 | 1.001354 |  | 11.8 | 309.58
|  |  |  | 2964.041 | 0 | 0 | 0 | 100 | 100 | 100 | 0.00524288 | 0.9998701 |  | 11.9 | 313.42
|  |  |  | 3214.106 | 0 | 0 | 0 | 100 | 100 | 100 | 0.00589824 | 0.9984127 |  | 12 | 301.01
|  |  |  | 3485.267 | 0 | 0 | 0 | 100 | 100 | 100 | 0.0065536 | 1.000295 |  | 12.1 | 305.03
|  |  |  | 3779.305 | 0 | 0 | 0 | 100 | 100 | 100 | 0.00720896 | 1.000768 |  | 12.2 | 295.2
|  |  |  | 4098.149 | 0 | 0 | 0 | 100 | 100 | 100 | 0.00786432 | 0.9999019 |  | 12.3 | 287.98
|  |  |  | 4443.894 | 0 | 0 | 0 | 100 | 100 | 100 | 0.00851968 | 0.9977944 |  | 12.4 | 283.24
|  |  |  | 4818.807 | 0 | 0 | 0 | 100 | 100 | 100 | 0.00917504 | 0.9951316 |  | 12.5 | 269.51
|  |  |  | 5225.35 | 0 | 0 | 0 | 100 | 100 | 100 | 0.0098304 | 0.9998058 |  | 12.6 | 296.38
|  |  |  | 5666.192 | 0 | 0 | 0 | 100 | 100 | 100 | 0.01048576 | 0.9983212 |  | 12.7 | 290.85
|  |  |  | 6144.226 | 0 | 0 | 0 | 100 | 100 | 100 | 0.01179648 | 1.00052 |  | 12.8 | 311.86
|  |  |  | 6662.59 | 0 | 0 | 0 | 100 | 100 | 100 | 0.0131072 | 1.000233 |  | 12.9 | 303.71
|  |  |  | 7224.685 | 0 | 0 | 0 | 100 | 100 | 100 | 0.01441792 | 0.9991824 |  | 13 | 311.26
|  |  |  | 7834.203 | 0 | 0 | 0 | 100 | 100 | 100 | 0.01572864 | 0.9999685 |  | 13.1 | 314.01
|  |  |  | 8495.143 | 0 | 0 | 0 | 100 | 100 | 100 | 0.01703936 | 0.999049 |  | 13.2 | 316.14
|  |  |  | 9211.844 | 0 | 0 | 0 | 100 | 100 | 100 | 0.01835008 | 0.9989015 |  | 13.3 | 285.4
|  |  |  | 9989.01 | 0 | 0 | 0 | 100 | 100 | 100 | 0.0196608 | 0.9997721 |  | 13.4 | 294.8
|  |  |  | 10831.74 | 0 | 0 | 0 | 100 | 100 | 100 | 0.02097152 | 0.9999072 |  | 13.5 | 277.45
|  |  |  | 11745.57 | 0 | 0 | 0 | 100 | 100 | 100 | 0.02359296 | 0.999815 |  | 13.6 | 291.83
|  |  |  | 12736.5 | 0 | 0 | 0 | 100 | 100 | 100 | 0.0262144 | 1.00036 |  | 13.7 | 321.86
|  |  |  | 13811.03 | 0 | 0 | 0 | 100 | 100 | 100 | 0.02883584 | 1.000893 |  | 13.8 | 308.43
|  |  |  | 14976.21 | 0 | 0 | 0 | 100 | 100 | 100 | 0.03145728 | 1.000201 |  | 13.9 | 305.13
|  |  |  | 16239.69 | 0 | 0 | 0 | 100 | 100 | 100 | 0.03407872 | 1.000631 |  | 14 | 327.84
|  |  |  | 17609.77 | 0 | 0 | 0 | 100 | 100 | 100 | 0.03670016 | 1.000183 |  | 14.1 | 290.26
|  |  |  | 19095.43 | 0 | 0 | 0 | 100 | 100 | 100 | 0.0393216 | 0.9994257 |  | 14.2 | 296.41
[11 empty] | 0.04194304 | 1.000633 |  | 14.3 | 305.72
[11 empty] | 0.04718592 | 0.9986424 |  | 14.4 | 306.91
[11 empty] | 0.0524288 | 1.000364 |  | 14.5 | 312.49
[11 empty] | 0.05767168 | 1.001221 |  | 14.6 | 301.54
[11 empty] | 0.06291456 | 1.000496 |  | 14.7 | 274.58
[11 empty] | 0.06815744 | 1.000094 |  | 14.8 | 289.23
[11 empty] | 0.07340032 | 1.00048 |  | 14.9 | 305.46
[11 empty] | 0.0786432 | 1.000112 |  | 15 | 291.02
[11 empty] | 0.08388608 | 1.000022 |  | 15.1 | 298.98
[11 empty] | 0.09437184 | 0.9999874 |  | 15.2 | 299.74
[11 empty] | 0.1048576 | 0.9994244 |  | 15.3 | 294.08
[11 empty] | 0.11534336 | 1.000998 |  | 15.4 | 307.4
[11 empty] | 0.12582912 | 0.9988874 |  | 15.5 | 300.62
[11 empty] | 0.13631488 | 1.00021 |  | 15.6 | 296.95
[11 empty] | 0.14680064 | 1.000656 |  | 15.7 | 306.04
[11 empty] | 0.1572864 | 0.9997806 |  | 15.8 | 314.1
[11 empty] | 0.16777216 | 1.000228 |  | 15.9 | 321.64
[11 empty] | 0.18874368 | 1.000496 |  | 16 | 285.06
[11 empty] | 0.2097152 | 0.9998443 |  | 16.1 | 288.17
[11 empty] | 0.23068672 | 0.9995456 |  | 16.2 | 329.95
[11 empty] | 0.25165824 | 0.9996214 |  | 16.3 | 276.1
[11 empty] | 0.27262976 | 0.9993932 |  | 16.4 | 322.69
[11 empty] | 0.29360128 | 0.9996985 |  | 16.5 | 299.28
[11 empty] | 0.3145728 | 0.9994739 |  | 16.6 | 288.47
[11 empty] | 0.33554432 | 0.999789 |  | 16.7 | 294.81
[11 empty] | 0.37748736 | 1.000215 |  | 16.8 | 329.24
[11 empty] | 0.4194304 | 0.999937 |  | 16.9 | 296.66
[11 empty] | 0.46137344 | 0.9993361 |  | 17 | 280.42
[11 empty] | 0.50331648 | 0.999532 |  | 17.1 | 280.31
[11 empty] | 0.54525952 | 0.998824 |  | 17.2 | 291.73
[11 empty] | 0.58720256 | 0.9987085 |  | 17.3 | 302.71
[11 empty] | 0.6291456 | 0.9987646 |  | 17.4 | 300.77
[11 empty] | 0.67108864 | 0.9988065 |  | 17.5 | 271.7
[11 empty] | 0.75497472 | 0.9986942 |  | 17.6 | 313.15
[11 empty] | 0.8388608 | 0.9985229 |  | 17.7 | 278.9
[11 empty] | 0.92274688 | 0.9980649 |  | 17.8 | 320.59
[11 empty] | 1.00663296 | 0.9986253 |  | 17.9 | 303.56
[11 empty] | 1.09051904 | 0.9981824 |  | 18 | 281.74
[11 empty] | 1.17440512 | 0.9980606 |  | 18.1 | 275.24
[11 empty] | 1.2582912 | 0.9974516 |  | 18.2 | 289.12
[11 empty] | 1.34217728 | 0.9965279 |  | 18.3 | 323.88
[11 empty] | 1.50994944 | 0.9965255 |  | 18.4 | 295.84
[11 empty] | 1.6777216 | 0.9963897 |  | 18.5 | 275.25
[11 empty] | 1.84549376 | 0.9966214 |  | 18.6 | 310.43
[11 empty] | 2.01326592 | 0.9959304 |  | 18.7 | 318.49
[11 empty] | 2.18103808 | 0.9970112 |  | 18.8 | 293.64
[11 empty] | 2.34881024 | 0.9978243 |  | 18.9 | 330.25
[11 empty] | 2.5165824 | 0.9979503 |  | 19 | 311.57
[11 empty] | 2.68435456 | 1.000155 |  | 19.1 | 312.62
[11 empty] | 3.01989888 | 1.00003 |  | 19.2 | 311.01
[11 empty] | 3.3554432 | 1.000619 |  | 19.3 | 313.79
[11 empty] | 3.69098752 | 1.003219 |  | 19.4 | 321.95
[11 empty] | 4.02653184 | 1.001421 |  | 19.5 | 317.66
[11 empty] | 4.36207616 | 1.000022 |  | 19.6 | 272.75
[11 empty] | 4.69762048 | 1.00098 |  | 19.7 | 269.08
[11 empty] | 5.0331648 | 0.999319 |  | 19.8 | 316.13
[11 empty] | 5.36870912 | 0.9982381 |  | 19.9 | 292.8
[11 empty] | 6.03979776 | 0.9950499 |  | 20 | 294.18
[11 empty] | 6.7108864 | 0.9985529 |  | 20.1 | 331.31
[11 empty] | 7.38197504 | 1.007746 |  | 20.2 | 320.1
[11 empty] | 8.05306368 | 1.013218 |  | 20.3 | 314.83
[14 empty] | 20.4 | 339.13
[14 empty] | 20.5 | 302.26
[14 empty] | 20.6 | 320.42
[14 empty] | 20.7 | 291.19
[14 empty] | 20.8 | 309.78
[14 empty] | 20.9 | 293.11
[14 empty] | 21 | 314.75
[14 empty] | 21.1 | 303.7
[14 empty] | 21.2 | 328.7
[14 empty] | 21.3 | 277.28
[14 empty] | 21.4 | 282.07
[14 empty] | 21.5 | 297.91
[14 empty] | 21.6 | 295.89
[14 empty] | 21.7 | 321.74
[14 empty] | 21.8 | 299.21
[14 empty] | 21.9 | 286.86
[14 empty] | 22 | 274.45
[14 empty] | 22.1 | 300.75
[14 empty] | 22.2 | 298.72
[14 empty] | 22.3 | 329.11
[14 empty] | 22.4 | 278.13
[14 empty] | 22.5 | 264.1
[14 empty] | 22.6 | 294.38
[14 empty] | 22.7 | 300.63
[14 empty] | 22.8 | 316.57
[14 empty] | 22.9 | 295.45
[14 empty] | 23 | 296.12
[14 empty] | 23.1 | 324.08
[14 empty] | 23.2 | 302.54
[14 empty] | 23.3 | 291.94
[14 empty] | 23.4 | 293.29
[14 empty] | 23.5 | 289.67
[14 empty] | 23.6 | 306.6
[14 empty] | 23.7 | 296.25
[14 empty] | 23.8 | 294.2
[14 empty] | 23.9 | 296.19
[14 empty] | 24 | 332.09
[14 empty] | 24.1 | 294.46
[14 empty] | 24.2 | 295.22
[14 empty] | 24.3 | 298.78
[14 empty] | 24.4 | 294.01
[14 empty] | 24.5 | 315.69
[14 empty] | 24.6 | 326.79
[14 empty] | 24.7 | 307.42
[14 empty] | 24.8 | 315.4
[14 empty] | 24.9 | 324.8
[14 empty] | 25 | 312.15
[14 empty] | 25.1 | 313.72
[14 empty] | 25.2 | 307.02
[14 empty] | 25.3 | 314.21
[14 empty] | 25.4 | 303.23
[14 empty] | 25.5 | 299.43
[14 empty] | 25.6 | 285.62
[14 empty] | 25.7 | 310.78
[14 empty] | 25.8 | 315.11
[14 empty] | 25.9 | 289.52
[14 empty] | 26 | 275.38
[14 empty] | 26.1 | 287.04
[14 empty] | 26.2 | 296.02
[14 empty] | 26.3 | 311.99
[14 empty] | 26.4 | 285.12
[14 empty] | 26.5 | 301.86
[14 empty] | 26.6 | 291.26
[14 empty] | 26.7 | 301.31
[14 empty] | 26.8 | 320.92
[14 empty] | 26.9 | 280.66
[14 empty] | 27 | 302.78
[14 empty] | 27.1 | 310.1
[14 empty] | 27.2 | 294.73
[14 empty] | 27.3 | 297.35
[14 empty] | 27.4 | 295.32
[14 empty] | 27.5 | 300.15
[14 empty] | 27.6 | 268.52
[14 empty] | 27.7 | 300.42
[14 empty] | 27.8 | 293.66
[14 empty] | 27.9 | 310.99
[14 empty] | 28 | 302.6
[14 empty] | 28.1 | 301.2
[14 empty] | 28.2 | 310.92
[14 empty] | 28.3 | 284.35
[14 empty] | 28.4 | 286.59
[14 empty] | 28.5 | 288.64
[14 empty] | 28.6 | 302.49
[14 empty] | 28.7 | 288.05
[14 empty] | 28.8 | 299.31
[14 empty] | 28.9 | 287.41
[14 empty] | 29 | 292.46
[14 empty] | 29.1 | 302.71
[14 empty] | 29.2 | 310.49
[14 empty] | 29.3 | 281.82
[14 empty] | 29.4 | 299.12
[14 empty] | 29.5 | 296.36
[14 empty] | 29.6 | 290.6
[14 empty] | 29.7 | 278.7