## DLS Analysis
Workbook name | C:\Users\KTiChM\Desktop\Kalliope wyniki\AK\PS 44 nm 254nm MIX 500ug 21 05 2024.apkw
Analysis name | S3_PS 44 nm 254 nm t 8h
Created by | KTiChM
Comment |  | Result
Weighting model | Intensity |  |  | Name | Temperature | Angle | Hydrodynamic diameter | Polydispersity | Peak 1 | Peak 2 | Peak 3 | Transmittance | Diffusion coefficient
[5 empty] | °C |  | nm | % | nm | nm | nm | % | µm²/s
|  |  |  | PS 44 nm 254nm MIX t8 1 | 25 | Side scatter (90°) | 39 | 1.9 | 37.2 |  |  | 102.9 | 12.6
|  |  |  | PS 44 nm 254nm MIX t8 2 | 25 | Side scatter (90°) | 38.4 | 8.8 | 36.2 |  |  | 102.8 | 12.8
|  |  |  | PS 44 nm 254nm MIX t8 3 | 25 | Side scatter (90°) | 38.7 | 8.2 | 39.1 |  |  | 102.8 | 12.7
|  |  |  | PS 44 nm 254nm MIX t8 4 | 25 | Side scatter (90°) | 39 | 3.1 | 36.8 |  |  | 102.7 | 12.6
|  |  | Average |  |  |  | 38.8 | 5.5 | 37.3 |  |  | 102.8 | 12.7
|  |  | St.Dev. |  |  |  | 0.298 | 3.523 | 1.269 |  |  | 0.0585 | 0.0978
|  |  | RSD% |  |  |  | 0.77% | 64.04% | 3.4% |  |  | 0.057% | 0.77%

## Measurement 1
Workbook name | C:\Users\KTiChM\Desktop\Kalliope wyniki\AK\PS 44 nm 254nm MIX 500ug 21 05 2024.apkw
Measurement name | PS 44 nm 254nm MIX t8 1
Measurement mode | Particle size
Comment | [6 empty] | Size distribution function |  |  |  |  | Correlation function |  | Intensity trace
Expert advices |  |  |  | Particle diameter | Size distribution | Size distribution | Size distribution | Undersize | Undersize | Undersize |  |  | Cumulant fit
Results | Hydrodynamic diameter | 38.95738 | nm |  | Intensity weighted | Volume weighted | Number weighted | Intensity weighted | Volume weighted | Number weighted | Delay time | g2 | Advanced | Time | Intensity
| Polydispersity | 1.878905 | % | [nm] | [%] | [%] | [%] | [%] | [%] | [%] | [s] |  |  | [s] | [kcounts/s]
| Intercept g1² | 0.8976525 |  | 0.2094742 | 0 | 0 | 0 | 0 | 0 | 0 | 2e-07 | 1.912147 |  | 0.1 | 277.98
| Baseline | 1.000053 |  | 0.2271467 | 0 | 0 | 0 | 0 | 0 | 0 | 2.2e-07 | 1.917576 |  | 0.2 | 283.18
| Mean intensity | 299.4129 | kcps | 0.2463101 | 0 | 0 | 0 | 0 | 0 | 0 | 2.4e-07 | 1.902496 |  | 0.3 | 299.49
| Absolute intensity | 4402.024 | kcps | 0.2670903 | 0 | 0 | 0 | 0 | 0 | 0 | 2.6e-07 | 1.915067 |  | 0.4 | 276.44
| Fit error | 4.888882e-06 |  | 0.2896236 | 0 | 0 | 0 | 0 | 0 | 0 | 2.8e-07 | 1.900549 |  | 0.5 | 304.82
| Diffusion coefficient | 12.59264 | µm²/s | 0.314058 | 0 | 0 | 0 | 0 | 0 | 0 | 3e-07 | 1.902968 |  | 0.6 | 284.49
Peak analysis volume | Peak volume 1 | 32.84689 | nm | 0.3405538 | 0 | 0 | 0 | 0 | 0 | 0 | 3.2e-07 | 1.901503 |  | 0.7 | 287.93
| Area volume 1 | 100 | % | 0.369285 | 0 | 0 | 0 | 0 | 0 | 0 | 3.6e-07 | 1.89204 |  | 0.8 | 285.3
| Standard deviation volume 1 | 5.766126 | nm | 0.4004401 | 0 | 0 | 0 | 0 | 0 | 0 | 4e-07 | 1.904273 | 1.89481 | 0.9 | 313.66
| Peak volume 2 |  |  | 0.4342236 | 0 | 0 | 0 | 0 | 0 | 0 | 4.4e-07 | 1.897483 | 1.894521 | 1 | 290.26
| Area volume 2 |  |  | 0.4708573 | 0 | 0 | 0 | 0 | 0 | 0 | 4.8e-07 | 1.899844 | 1.894232 | 1.1 | 306.11
| Standard deviation volume 2 |  |  | 0.5105816 | 0 | 0 | 0 | 0 | 0 | 0 | 5.2e-07 | 1.900433 | 1.893943 | 1.2 | 296.67
| Peak volume 3 |  |  | 0.5536573 | 0 | 0 | 0 | 0 | 0 | 0 | 5.6e-07 | 1.901607 | 1.893654 | 1.3 | 300.28
| Area volume 3 |  |  | 0.6003672 | 0 | 0 | 0 | 0 | 0 | 0 | 6e-07 | 1.895697 | 1.893365 | 1.4 | 291.38
| Standard deviation volume 3 |  |  | 0.6510177 | 0 | 0 | 0 | 0 | 0 | 0 | 6.4e-07 | 1.89777 | 1.893077 | 1.5 | 304.43
Peak analysis intensity | Peak intensity 1 | 37.21098 | nm | 0.7059415 | 0 | 0 | 0 | 0 | 0 | 0 | 7.2e-07 | 1.892478 | 1.8925 | 1.6 | 325.02
| Area intensity 1 | 100 | % | 0.7654989 | 0 | 0 | 0 | 0 | 0 | 0 | 8e-07 | 1.896194 | 1.891923 | 1.7 | 304.12
| Standard deviation intensity 1 | 7.390459 | nm | 0.830081 | 0 | 0 | 0 | 0 | 0 | 0 | 8.8e-07 | 1.892851 | 1.891347 | 1.8 | 338.93
| Peak intensity 2 |  |  | 0.9001115 | 0 | 0 | 0 | 0 | 0 | 0 | 9.6e-07 | 1.89051 | 1.890771 | 1.9 | 319.04
| Area intensity 2 |  |  | 0.9760503 | 0 | 0 | 0 | 0 | 0 | 0 | 1.04e-06 | 1.886989 | 1.890196 | 2 | 287.93
| Standard deviation intensity 2 |  |  | 1.058396 | 0 | 0 | 0 | 0 | 0 | 0 | 1.12e-06 | 1.890289 | 1.889621 | 2.1 | 283.16
| Peak intensity 3 |  |  | 1.147688 | 0 | 0 | 0 | 0 | 0 | 0 | 1.2e-06 | 1.887851 | 1.889046 | 2.2 | 318.54
| Area intensity 3 |  |  | 1.244514 | 0 | 0 | 0 | 0 | 0 | 0 | 1.28e-06 | 1.887023 | 1.888472 | 2.3 | 271.29
| Standard deviation intensity 3 |  |  | 1.349509 | 0 | 0 | 0 | 0 | 0 | 0 | 1.44e-06 | 1.885185 | 1.887324 | 2.4 | 303.99
Peak analysis number | Peak number 1 | 29.66245 | nm | 1.463361 | 0 | 0 | 0 | 0 | 0 | 0 | 1.6e-06 | 1.885103 | 1.886178 | 2.5 | 298.03
| Area number 1 | 100 | % | 1.586819 | 0 | 0 | 0 | 0 | 0 | 0 | 1.76e-06 | 1.883136 | 1.885033 | 2.6 | 327.38
| Standard deviation number 1 | 4.350368 | nm | 1.720693 | 0 | 0 | 0 | 0 | 0 | 0 | 1.92e-06 | 1.882318 | 1.88389 | 2.7 | 293.55
| Peak number 2 |  |  | 1.865861 | 0 | 0 | 0 | 0 | 0 | 0 | 2.08e-06 | 1.881156 | 1.882749 | 2.8 | 321.93
| Area number 2 |  |  | 2.023276 | 0 | 0 | 0 | 0 | 0 | 0 | 2.24e-06 | 1.882655 | 1.881608 | 2.9 | 298.32
| Standard deviation number 2 |  |  | 2.193972 | 0 | 0 | 0 | 0 | 0 | 0 | 2.4e-06 | 1.877748 | 1.88047 | 3 | 306.87
| Peak number 3 |  |  | 2.379068 | 0 | 0 | 0 | 0 | 0 | 0 | 2.56e-06 | 1.87616 | 1.879332 | 3.1 | 322.33
| Area number 3 |  |  | 2.579781 | 0 | 0 | 0 | 0 | 0 | 0 | 2.88e-06 | 1.8772 | 1.877062 | 3.2 | 313.74
| Standard deviation number 3 |  |  | 2.797426 | 0 | 0 | 0 | 0 | 0 | 0 | 3.2e-06 | 1.872823 | 1.874798 | 3.3 | 295.7
D values | D10 volume | 24.35719 | nm | 3.033434 | 0 | 0 | 0 | 0 | 0 | 0 | 3.52e-06 | 1.870609 | 1.87254 | 3.4 | 296.8
| D50 volume | 30.14102 | nm | 3.289352 | 0 | 0 | 0 | 0 | 0 | 0 | 3.84e-06 | 1.869417 | 1.870287 | 3.5 | 324.42
| D90 volume | 41.01956 | nm | 3.566862 | 0 | 0 | 0 | 0 | 0 | 0 | 4.16e-06 | 1.866548 | 1.86804 | 3.6 | 295.99
| D10 intensity | 26.17426 | nm | 3.867784 | 0 | 0 | 0 | 0 | 0 | 0 | 4.48e-06 | 1.86468 | 1.865799 | 3.7 | 305.74
| D50 intensity | 34.85497 | nm | 4.194093 | 0 | 0 | 0 | 0 | 0 | 0 | 4.8e-06 | 1.859548 | 1.863564 | 3.8 | 293.06
| D90 intensity | 46.84297 | nm | 4.547932 | 0 | 0 | 0 | 0 | 0 | 0 | 5.12e-06 | 1.859613 | 1.861335 | 3.9 | 300.33
| D10 number | 23.50662 | nm | 4.931622 | 0 | 0 | 0 | 0 | 0 | 0 | 5.76e-06 | 1.856559 | 1.856893 | 4 | 286.91
| D50 number | 27.23778 | nm | 5.347683 | 0 | 0 | 0 | 0 | 0 | 0 | 6.4e-06 | 1.85192 | 1.852475 | 4.1 | 291.75
| D90 number | 35.32723 | nm | 5.798846 | 0 | 0 | 0 | 0 | 0 | 0 | 7.04e-06 | 1.848573 | 1.848079 | 4.2 | 307.43
| Undersize span volume (D90-D10)/D50 | 0.5528138 |  | 6.288071 | 0 | 0 | 0 | 0 | 0 | 0 | 7.68e-06 | 1.842936 | 1.843706 | 4.3 | 324.92
| Undersize span intensity (D90-D10)/D50 | 0.5929916 |  | 6.81857 | 0 | 0 | 0 | 0 | 0 | 0 | 8.32e-06 | 1.839695 | 1.839355 | 4.4 | 293.81
| Undersize span number (D90-D10)/D50 | 0.4339788 |  | 7.393825 | 0 | 0 | 0 | 0 | 0 | 0 | 8.96e-06 | 1.834441 | 1.835027 | 4.5 | 281.73
|  |  |  | 8.017613 | 0 | 0 | 0 | 0 | 0 | 0 | 9.6e-06 | 1.830699 | 1.830721 | 4.6 | 292.57
Automatic values | Filter optical density | 1.167382 |  | 8.694026 | 0 | 0 | 0 | 0 | 0 | 0 | 1.024e-05 | 1.827083 | 1.826438 | 4.7 | 344.01
| Focus position | 0.09999961 | mm | 9.427506 | 0 | 0 | 0 | 0 | 0 | 0 | 1.152e-05 | 1.817216 | 1.817937 | 4.8 | 311
| Auto run criteria | 178.68556 | % | 10.22287 | 0 | 0 | 0 | 0 | 0 | 0 | 1.28e-05 | 1.808353 | 1.809523 | 4.9 | 290.88
| Transmittance | 102.8605 | % | 11.08533 | 0 | 0 | 0 | 0 | 0 | 0 | 1.408e-05 | 1.800692 | 1.801196 | 5 | 292.06
| Angle used | Side scatter (90°) |  | 12.02055 | 0 | 0 | 0 | 0 | 0 | 0 | 1.536e-05 | 1.792099 | 1.792954 | 5.1 | 296.96
| Processed runs | 6 |  | 13.03468 | 0 | 0 | 0 | 0 | 0 | 0 | 1.664e-05 | 1.785354 | 1.784798 | 5.2 | 289.89
|  |  |  | 14.13436 | 0 | 0 | 0 | 0 | 0 | 0 | 1.792e-05 | 1.776143 | 1.776725 | 5.3 | 283.96
Input parameters | General |  |  | 15.32682 | 0 | 0 | 0 | 0 | 0 | 0 | 1.92e-05 | 1.766736 | 1.768735 | 5.4 | 311.95
| Sample id |  |  | 16.61988 | 0 | 0 | 0 | 0 | 0 | 0 | 2.048e-05 | 1.759462 | 1.760828 | 5.5 | 299.96
| Batch number |  |  | 18.02204 | 0 | 0 | 0 | 0 | 0 | 0 | 2.304e-05 | 1.744233 | 1.745256 | 5.6 | 330.47
| Measurement cell | Quartz |  | 19.54248 | 0 | 0 | 0 | 0 | 0 | 0 | 2.56e-05 | 1.729244 | 1.730003 | 5.7 | 303.26
| Measurement angle | Automatic |  | 21.1912 | 0 | 0 | 0 | 0 | 0 | 0 | 2.816e-05 | 1.714784 | 1.715062 | 5.8 | 308.45
| Target temperature | 25 | °C | 22.97902 | 0.5624413 | 1.759991 | 4.156817 | 0.5624413 | 1.759991 | 4.156817 | 3.072e-05 | 1.699658 | 1.700427 | 5.9 | 325.83
| Equilibration time | 0h 00m 00s |  | 24.91767 | 4.684174 | 11.5911 | 21.47076 | 5.246615 | 13.35109 | 25.62758 | 3.328e-05 | 1.685065 | 1.686091 | 6 | 306.23
| Analysis model | General |  | 27.01987 | 7.952095 | 15.57117 | 22.62124 | 13.19871 | 28.92226 | 48.24882 | 3.584e-05 | 1.671544 | 1.672049 | 6.1 | 278.56
| Cumulant model | Advanced |  | 29.29943 | 10.36963 | 16.07858 | 18.31956 | 23.56834 | 45.00084 | 66.56838 | 3.84e-05 | 1.657706 | 1.658295 | 6.2 | 291.42
|  |  |  | 31.7713 | 11.9506 | 14.68328 | 13.12088 | 35.51893 | 59.68413 | 79.68926 | 4.096e-05 | 1.644338 | 1.644822 | 6.3 | 295.26
| Quality |  |  | 34.45172 | 12.7184 | 12.39158 | 8.68438 | 48.23733 | 72.0757 | 88.37364 | 4.608e-05 | 1.618384 | 1.618697 | 6.4 | 291.25
| Mode | Automatic |  | 37.35827 | 12.705 | 9.823102 | 5.399247 | 60.94233 | 81.89881 | 93.77289 | 5.12e-05 | 1.593448 | 1.593631 | 6.5 | 325.64
| Max. number of runs | 60 |  | 40.51004 | 11.94984 | 7.337394 | 3.162997 | 72.89217 | 89.2362 | 96.93588 | 5.632e-05 | 1.569353 | 1.56958 | 6.6 | 303.9
| Accepted runs | 50 | % | 43.92771 | 10.49859 | 5.123307 | 1.732127 | 83.39076 | 94.35951 | 98.66801 | 6.144e-05 | 1.546857 | 1.546504 | 6.7 | 306.81
| Measurement time | 0h 00m 10s |  | 47.63371 | 8.401953 | 3.261221 | 0.8647325 | 91.79271 | 97.62073 | 99.53274 | 6.656e-05 | 1.524866 | 1.524363 | 6.8 | 308.29
|  |  |  | 51.65238 | 5.714388 | 1.765625 | 0.3671745 | 97.5071 | 99.38635 | 99.89992 | 7.168e-05 | 1.50335 | 1.50312 | 6.9 | 308.83
| Filter |  |  | 56.01008 | 2.492901 | 0.6136468 | 0.100084 | 100 | 100 | 100 | 7.68e-05 | 1.483671 | 1.482736 | 7 | 308.02
| Mode | Automatic |  | 60.73542 | 0 | 0 | 0 | 100 | 100 | 100 | 8.192e-05 | 1.463788 | 1.463179 | 7.1 | 306.18
| Optical density | 0 | mm | 65.85943 | 0 | 0 | 0 | 100 | 100 | 100 | 9.216e-05 | 1.427853 | 1.42641 | 7.2 | 312.88
|  |  |  | 71.41572 | 0 | 0 | 0 | 100 | 100 | 100 | 0.0001024 | 1.394363 | 1.39256 | 7.3 | 294.63
| Focus |  |  | 77.44078 | 0 | 0 | 0 | 100 | 100 | 100 | 0.00011264 | 1.363259 | 1.361397 | 7.4 | 272.15
| Mode | Automatic |  | 83.97414 | 0 | 0 | 0 | 100 | 100 | 100 | 0.00012288 | 1.334583 | 1.332709 | 7.5 | 300.21
| Position | 0 | mm | 91.0587 | 0 | 0 | 0 | 100 | 100 | 100 | 0.00013312 | 1.308026 | 1.306298 | 7.6 | 276.71
|  |  |  | 98.74096 | 0 | 0 | 0 | 100 | 100 | 100 | 0.00014336 | 1.283982 | 1.281984 | 7.7 | 292.74
| Material |  |  | 107.0713 | 0 | 0 | 0 | 100 | 100 | 100 | 0.0001536 | 1.261913 | 1.2596 | 7.8 | 284.37
| Name | Polystyrene Latex |  | 116.1045 | 0 | 0 | 0 | 100 | 100 | 100 | 0.00016384 | 1.241626 | 1.238994 | 7.9 | 297.53
| Refractive index | 1.585 |  | 125.8998 | 0 | 0 | 0 | 100 | 100 | 100 | 0.00018432 | 1.205051 | 1.202559 | 8 | 303.06
| Absorption index | 0.001 |  | 136.5214 | 0 | 0 | 0 | 100 | 100 | 100 | 0.0002048 | 1.174723 | 1.17168 | 8.1 | 326.67
|  |  |  | 148.0392 | 0 | 0 | 0 | 100 | 100 | 100 | 0.00022528 | 1.14846 | 1.14551 | 8.2 | 289.88
| Solvent |  |  | 160.5287 | 0 | 0 | 0 | 100 | 100 | 100 | 0.00024576 | 1.126105 | 1.12333 | 8.3 | 290.63
| Name | Water |  | 174.0718 | 0 | 0 | 0 | 100 | 100 | 100 | 0.00026624 | 1.106808 | 1.104532 | 8.4 | 281.92
| Refractive index | 1.330267 |  | 188.7576 | 0 | 0 | 0 | 100 | 100 | 100 | 0.00028672 | 1.091081 | 1.088601 | 8.5 | 293.01
| Viscosity | 0.0008903083 | Pa.s | 204.6823 | 0 | 0 | 0 | 100 | 100 | 100 | 0.0003072 | 1.077511 | 1.075099 | 8.6 | 290.09
| Relative permittivity | 78.36815 |  | 221.9505 | 0 | 0 | 0 | 100 | 100 | 100 | 0.00032768 | 1.066117 | 1.063655 | 8.7 | 289.28
|  |  |  | 240.6756 | 0 | 0 | 0 | 100 | 100 | 100 | 0.00036864 | 1.047462 | 1.045738 | 8.8 | 295.84
Additional information | Measurement |  |  | 260.9804 | 0 | 0 | 0 | 100 | 100 | 100 | 0.0004096 | 1.034051 | 1.032868 | 8.9 | 314.43
| User | KTiChM |  | 282.9983 | 0 | 0 | 0 | 100 | 100 | 100 | 0.00045056 | 1.024675 | 1.023623 | 9 | 273.41
| Start time | 2024-05-21 14:03 |  | 306.8737 | 0 | 0 | 0 | 100 | 100 | 100 | 0.00049152 | 1.018345 | 1.016983 | 9.1 | 300.51
| Software version | 3.4.4 |  | 332.7634 | 0 | 0 | 0 | 100 | 100 | 100 | 0.00053248 | 1.013272 | 1.012214 | 9.2 | 282.44
| Computer name | WCHKTICHMLP-020 |  | 360.8373 | 0 | 0 | 0 | 100 | 100 | 100 | 0.00057344 | 1.009241 |  | 9.3 | 310.99
|  |  |  | 391.2797 | 0 | 0 | 0 | 100 | 100 | 100 | 0.0006144 | 1.006234 |  | 9.4 | 296.21
| Instrument |  |  | 424.2904 | 0 | 0 | 0 | 100 | 100 | 100 | 0.00065536 | 1.00497 |  | 9.5 | 271.29
| Type | Litesizer DLS 500 |  | 460.086 | 0 | 0 | 0 | 100 | 100 | 100 | 0.00073728 | 1.003058 |  | 9.6 | 307.21
| Serial number | 81983209 |  | 498.9016 | 0 | 0 | 0 | 100 | 100 | 100 | 0.0008192 | 1.002172 |  | 9.7 | 288.46
|  |  |  | 540.9919 | 0 | 0 | 0 | 100 | 100 | 100 | 0.00090112 | 1.001201 |  | 9.8 | 292.58
| Module |  |  | 586.6333 | 0 | 0 | 0 | 100 | 100 | 100 | 0.00098304 | 1.00001 |  | 9.9 | 301.58
| Type | BM10 |  | 636.1251 | 0 | 0 | 0 | 100 | 100 | 100 | 0.00106496 | 0.9997276 |  | 10 | 287.47
| Serial number | 81977505 |  | 689.7925 | 0 | 0 | 0 | 100 | 100 | 100 | 0.00114688 | 1.000574 |  | 10.1 | 294.03
|  |  |  | 747.9875 | 0 | 0 | 0 | 100 | 100 | 100 | 0.0012288 | 1.000053 |  | 10.2 | 301.97
|  |  |  | 811.0921 | 0 | 0 | 0 | 100 | 100 | 100 | 0.00131072 | 0.9990303 |  | 10.3 | 277.62
|  |  |  | 879.5207 | 0 | 0 | 0 | 100 | 100 | 100 | 0.00147456 | 0.9995582 |  | 10.4 | 286.76
|  |  |  | 953.7223 | 0 | 0 | 0 | 100 | 100 | 100 | 0.0016384 | 1.000829 |  | 10.5 | 307.25
|  |  |  | 1034.184 | 0 | 0 | 0 | 100 | 100 | 100 | 0.00180224 | 1.002666 |  | 10.6 | 293.36
|  |  |  | 1121.434 | 0 | 0 | 0 | 100 | 100 | 100 | 0.00196608 | 1.002257 |  | 10.7 | 291.92
|  |  |  | 1216.045 | 0 | 0 | 0 | 100 | 100 | 100 | 0.00212992 | 0.9998134 |  | 10.8 | 296.27
|  |  |  | 1318.638 | 0 | 0 | 0 | 100 | 100 | 100 | 0.00229376 | 0.9999635 |  | 10.9 | 278.87
|  |  |  | 1429.886 | 0 | 0 | 0 | 100 | 100 | 100 | 0.0024576 | 1.00274 |  | 11 | 288.16
|  |  |  | 1550.519 | 0 | 0 | 0 | 100 | 100 | 100 | 0.00262144 | 1.000961 |  | 11.1 | 293.89
|  |  |  | 1681.331 | 0 | 0 | 0 | 100 | 100 | 100 | 0.00294912 | 0.9989536 |  | 11.2 | 293.12
|  |  |  | 1823.178 | 0 | 0 | 0 | 100 | 100 | 100 | 0.0032768 | 1.000178 |  | 11.3 | 302.35
|  |  |  | 1976.992 | 0 | 0 | 0 | 100 | 100 | 100 | 0.00360448 | 0.9990434 |  | 11.4 | 303.3
|  |  |  | 2143.783 | 0 | 0 | 0 | 100 | 100 | 100 | 0.00393216 | 0.9982686 |  | 11.5 | 307.63
|  |  |  | 2324.645 | 0 | 0 | 0 | 100 | 100 | 100 | 0.00425984 | 0.9992206 |  | 11.6 | 307.79
|  |  |  | 2520.766 | 0 | 0 | 0 | 100 | 100 | 100 | 0.00458752 | 1.000122 |  | 11.7 | 318.94
|  |  |  | 2733.433 | 0 | 0 | 0 | 100 | 100 | 100 | 0.0049152 | 1.002417 |  | 11.8 | 308.28
|  |  |  | 2964.041 | 0 | 0 | 0 | 100 | 100 | 100 | 0.00524288 | 1.000603 |  | 11.9 | 306.57
|  |  |  | 3214.106 | 0 | 0 | 0 | 100 | 100 | 100 | 0.00589824 | 1.001942 |  | 12 | 312.72
|  |  |  | 3485.267 | 0 | 0 | 0 | 100 | 100 | 100 | 0.0065536 | 1.001096 |  | 12.1 | 288.98
|  |  |  | 3779.305 | 0 | 0 | 0 | 100 | 100 | 100 | 0.00720896 | 0.998691 |  | 12.2 | 315.68
|  |  |  | 4098.149 | 0 | 0 | 0 | 100 | 100 | 100 | 0.00786432 | 0.998014 |  | 12.3 | 294.16
|  |  |  | 4443.894 | 0 | 0 | 0 | 100 | 100 | 100 | 0.00851968 | 0.9968514 |  | 12.4 | 278.55
|  |  |  | 4818.807 | 0 | 0 | 0 | 100 | 100 | 100 | 0.00917504 | 1.001816 |  | 12.5 | 297.3
|  |  |  | 5225.35 | 0 | 0 | 0 | 100 | 100 | 100 | 0.0098304 | 1.000667 |  | 12.6 | 315.39
|  |  |  | 5666.192 | 0 | 0 | 0 | 100 | 100 | 100 | 0.01048576 | 1.000066 |  | 12.7 | 297.06
|  |  |  | 6144.226 | 0 | 0 | 0 | 100 | 100 | 100 | 0.01179648 | 0.9982479 |  | 12.8 | 291.34
|  |  |  | 6662.59 | 0 | 0 | 0 | 100 | 100 | 100 | 0.0131072 | 0.9983052 |  | 12.9 | 292.44
|  |  |  | 7224.685 | 0 | 0 | 0 | 100 | 100 | 100 | 0.01441792 | 1.0012 |  | 13 | 292.61
|  |  |  | 7834.203 | 0 | 0 | 0 | 100 | 100 | 100 | 0.01572864 | 1.000264 |  | 13.1 | 286.66
|  |  |  | 8495.143 | 0 | 0 | 0 | 100 | 100 | 100 | 0.01703936 | 1.000164 |  | 13.2 | 285.56
|  |  |  | 9211.844 | 0 | 0 | 0 | 100 | 100 | 100 | 0.01835008 | 0.9987694 |  | 13.3 | 293.03
|  |  |  | 9989.01 | 0 | 0 | 0 | 100 | 100 | 100 | 0.0196608 | 1.000002 |  | 13.4 | 293.93
|  |  |  | 10831.74 | 0 | 0 | 0 | 100 | 100 | 100 | 0.02097152 | 1.001034 |  | 13.5 | 296.68
|  |  |  | 11745.57 | 0 | 0 | 0 | 100 | 100 | 100 | 0.02359296 | 1.001036 |  | 13.6 | 284.49
|  |  |  | 12736.5 | 0 | 0 | 0 | 100 | 100 | 100 | 0.0262144 | 1.0015 |  | 13.7 | 330.82
|  |  |  | 13811.03 | 0 | 0 | 0 | 100 | 100 | 100 | 0.02883584 | 1.001338 |  | 13.8 | 292.87
|  |  |  | 14976.21 | 0 | 0 | 0 | 100 | 100 | 100 | 0.03145728 | 1.000322 |  | 13.9 | 295.57
|  |  |  | 16239.69 | 0 | 0 | 0 | 100 | 100 | 100 | 0.03407872 | 1.000912 |  | 14 | 308.29
|  |  |  | 17609.77 | 0 | 0 | 0 | 100 | 100 | 100 | 0.03670016 | 0.9994289 |  | 14.1 | 303.59
|  |  |  | 19095.43 | 0 | 0 | 0 | 100 | 100 | 100 | 0.0393216 | 1.000233 |  | 14.2 | 292.7
[11 empty] | 0.04194304 | 1.000047 |  | 14.3 | 310.63
[11 empty] | 0.04718592 | 1.000941 |  | 14.4 | 305.03
[11 empty] | 0.0524288 | 0.9990441 |  | 14.5 | 287.76
[11 empty] | 0.05767168 | 1.001124 |  | 14.6 | 297.99
[11 empty] | 0.06291456 | 1.000166 |  | 14.7 | 296.97
[11 empty] | 0.06815744 | 1.000044 |  | 14.8 | 272.77
[11 empty] | 0.07340032 | 1.000462 |  | 14.9 | 292.52
[11 empty] | 0.0786432 | 0.9999438 |  | 15 | 282.76
[11 empty] | 0.08388608 | 1.000142 |  | 15.1 | 322.01
[11 empty] | 0.09437184 | 1.000538 |  | 15.2 | 305.82
[11 empty] | 0.1048576 | 1.000269 |  | 15.3 | 320.6
[11 empty] | 0.11534336 | 1.000689 |  | 15.4 | 285.16
[11 empty] | 0.12582912 | 1.000844 |  | 15.5 | 300.8
[11 empty] | 0.13631488 | 0.9998967 |  | 15.6 | 324.13
[11 empty] | 0.14680064 | 1.00088 |  | 15.7 | 305.75
[11 empty] | 0.1572864 | 1.000279 |  | 15.8 | 314.19
[11 empty] | 0.16777216 | 1.000319 |  | 15.9 | 293.25
[11 empty] | 0.18874368 | 1.000665 |  | 16 | 296.56
[11 empty] | 0.2097152 | 1.000821 |  | 16.1 | 291.89
[11 empty] | 0.23068672 | 1.000846 |  | 16.2 | 290.38
[11 empty] | 0.25165824 | 1.000365 |  | 16.3 | 288.85
[11 empty] | 0.27262976 | 1.000398 |  | 16.4 | 273.9
[11 empty] | 0.29360128 | 1.000441 |  | 16.5 | 286.56
[11 empty] | 0.3145728 | 1.001259 |  | 16.6 | 318.43
[11 empty] | 0.33554432 | 1.001082 |  | 16.7 | 278.45
[11 empty] | 0.37748736 | 1.001703 |  | 16.8 | 306.42
[11 empty] | 0.4194304 | 1.001399 |  | 16.9 | 312.84
[11 empty] | 0.46137344 | 1.00099 |  | 17 | 300.75
[11 empty] | 0.50331648 | 1.001471 |  | 17.1 | 302.36
[11 empty] | 0.54525952 | 1.001669 |  | 17.2 | 290.81
[11 empty] | 0.58720256 | 1.00128 |  | 17.3 | 276.41
[11 empty] | 0.6291456 | 1.001288 |  | 17.4 | 316.62
[11 empty] | 0.67108864 | 1.001519 |  | 17.5 | 300.3
[11 empty] | 0.75497472 | 1.001778 |  | 17.6 | 317.8
[11 empty] | 0.8388608 | 1.001534 |  | 17.7 | 268.74
[11 empty] | 0.92274688 | 1.002964 |  | 17.8 | 300
[11 empty] | 1.00663296 | 1.00303 |  | 17.9 | 297.39
[11 empty] | 1.09051904 | 1.003723 |  | 18 | 322.73
[11 empty] | 1.17440512 | 1.004168 |  | 18.1 | 288.66
[11 empty] | 1.2582912 | 1.004059 |  | 18.2 | 292.51
[11 empty] | 1.34217728 | 1.004667 |  | 18.3 | 316.81
[11 empty] | 1.50994944 | 1.005116 |  | 18.4 | 287.83
[11 empty] | 1.6777216 | 1.004464 |  | 18.5 | 291.37
[11 empty] | 1.84549376 | 1.003883 |  | 18.6 | 294.72
[11 empty] | 2.01326592 | 1.003011 |  | 18.7 | 288.12
[11 empty] | 2.18103808 | 1.003723 |  | 18.8 | 293.94
[11 empty] | 2.34881024 | 1.003832 |  | 18.9 | 292.29
[11 empty] | 2.5165824 | 1.003974 |  | 19 | 304.7
[11 empty] | 2.68435456 | 1.003623 |  | 19.1 | 259.16
[11 empty] | 3.01989888 | 1.002154 |  | 19.2 | 305.05
[11 empty] | 3.3554432 | 1.003007 |  | 19.3 | 301.97
[11 empty] | 3.69098752 | 1.002757 |  | 19.4 | 314.1
[11 empty] | 4.02653184 | 1.001975 |  | 19.5 | 298.75
[11 empty] | 4.36207616 | 0.998991 |  | 19.6 | 276.93
[11 empty] | 4.69762048 | 0.9987914 |  | 19.7 | 320.26
[11 empty] | 5.0331648 | 1.001007 |  | 19.8 | 275.21
[11 empty] | 5.36870912 | 1.000367 |  | 19.9 | 291.7
[11 empty] | 6.03979776 | 0.9963558 |  | 20 | 315.3
[11 empty] | 6.7108864 | 0.9949615 |  | 20.1 | 286.01
[11 empty] | 7.38197504 | 0.990406 |  | 20.2 | 308.18
[11 empty] | 8.05306368 | 0.9714033 |  | 20.3 | 311
[14 empty] | 20.4 | 319.34
[14 empty] | 20.5 | 298.86
[14 empty] | 20.6 | 281.98
[14 empty] | 20.7 | 302.73
[14 empty] | 20.8 | 292.02
[14 empty] | 20.9 | 278.22
[14 empty] | 21 | 285.97
[14 empty] | 21.1 | 295.6
[14 empty] | 21.2 | 278.24
[14 empty] | 21.3 | 297.34
[14 empty] | 21.4 | 329.2
[14 empty] | 21.5 | 296.41
[14 empty] | 21.6 | 285.55
[14 empty] | 21.7 | 302.54
[14 empty] | 21.8 | 291.61
[14 empty] | 21.9 | 297.13
[14 empty] | 22 | 285.74
[14 empty] | 22.1 | 306.69
[14 empty] | 22.2 | 292.47
[14 empty] | 22.3 | 317.42
[14 empty] | 22.4 | 309.5
[14 empty] | 22.5 | 297.54
[14 empty] | 22.6 | 302.19
[14 empty] | 22.7 | 291.91
[14 empty] | 22.8 | 275.34
[14 empty] | 22.9 | 288.27
[14 empty] | 23 | 290.9
[14 empty] | 23.1 | 299.73
[14 empty] | 23.2 | 300.61
[14 empty] | 23.3 | 297.9
[14 empty] | 23.4 | 273.47
[14 empty] | 23.5 | 333.24
[14 empty] | 23.6 | 328.25
[14 empty] | 23.7 | 302.18
[14 empty] | 23.8 | 308.86
[14 empty] | 23.9 | 288.25
[14 empty] | 24 | 302.65
[14 empty] | 24.1 | 315.5
[14 empty] | 24.2 | 322.44
[14 empty] | 24.3 | 296.48
[14 empty] | 24.4 | 314.48
[14 empty] | 24.5 | 276.39
[14 empty] | 24.6 | 296.76
[14 empty] | 24.7 | 317.89
[14 empty] | 24.8 | 295.72
[14 empty] | 24.9 | 273.27
[14 empty] | 25 | 328.53
[14 empty] | 25.1 | 295.57
[14 empty] | 25.2 | 279.39
[14 empty] | 25.3 | 289.25
[14 empty] | 25.4 | 303.63
[14 empty] | 25.5 | 299.88
[14 empty] | 25.6 | 293.52
[14 empty] | 25.7 | 294.81
[14 empty] | 25.8 | 299.36
[14 empty] | 25.9 | 317.05
[14 empty] | 26 | 295.5
[14 empty] | 26.1 | 325.41
[14 empty] | 26.2 | 316.88
[14 empty] | 26.3 | 297.73
[14 empty] | 26.4 | 296.79
[14 empty] | 26.5 | 298.32
[14 empty] | 26.6 | 297.31
[14 empty] | 26.7 | 298.51
[14 empty] | 26.8 | 312.8
[14 empty] | 26.9 | 306.53
[14 empty] | 27 | 320.34
[14 empty] | 27.1 | 300.24
[14 empty] | 27.2 | 318.78
[14 empty] | 27.3 | 318.55
[14 empty] | 27.4 | 323.67
[14 empty] | 27.5 | 307.56
[14 empty] | 27.6 | 294.69
[14 empty] | 27.7 | 292.93
[14 empty] | 27.8 | 304.77
[14 empty] | 27.9 | 333.59
[14 empty] | 28 | 308.1
[14 empty] | 28.1 | 279.44
[14 empty] | 28.2 | 312.04
[14 empty] | 28.3 | 274.74
[14 empty] | 28.4 | 312.72
[14 empty] | 28.5 | 300.43
[14 empty] | 28.6 | 314.49
[14 empty] | 28.7 | 298.54
[14 empty] | 28.8 | 297.27
[14 empty] | 28.9 | 317.67
[14 empty] | 29 | 299.5
[14 empty] | 29.1 | 296.56
[14 empty] | 29.2 | 299.21
[14 empty] | 29.3 | 285.8
[14 empty] | 29.4 | 294.61
[14 empty] | 29.5 | 296.46
[14 empty] | 29.6 | 291.13
[14 empty] | 29.7 | 315.86

## Measurement 2
Workbook name | C:\Users\KTiChM\Desktop\Kalliope wyniki\AK\PS 44 nm 254nm MIX 500ug 21 05 2024.apkw
Measurement name | PS 44 nm 254nm MIX t8 2
Measurement mode | Particle size
Comment | [6 empty] | Size distribution function |  |  |  |  | Correlation function |  | Intensity trace
Expert advices |  |  |  | Particle diameter | Size distribution | Size distribution | Size distribution | Undersize | Undersize | Undersize |  |  | Cumulant fit
Results | Hydrodynamic diameter | 38.35079 | nm |  | Intensity weighted | Volume weighted | Number weighted | Intensity weighted | Volume weighted | Number weighted | Delay time | g2 | Advanced | Time | Intensity
| Polydispersity | 8.819297 | % | [nm] | [%] | [%] | [%] | [%] | [%] | [%] | [s] |  |  | [s] | [kcounts/s]
| Intercept g1² | 0.9117074 |  | 0.2094742 | 0 | 0 | 0 | 0 | 0 | 0 | 2e-07 | 1.918278 |  | 0.1 | 323.65
| Baseline | 0.9961325 |  | 0.2271467 | 0 | 0 | 0 | 0 | 0 | 0 | 2.2e-07 | 1.915457 |  | 0.2 | 295.64
| Mean intensity | 298.1731 | kcps | 0.2463101 | 0 | 0 | 0 | 0 | 0 | 0 | 2.4e-07 | 1.921391 |  | 0.3 | 287.77
| Absolute intensity | 4359.007 | kcps | 0.2670903 | 0 | 0 | 0 | 0 | 0 | 0 | 2.6e-07 | 1.924985 |  | 0.4 | 315.16
| Fit error | 9.06829e-06 |  | 0.2896236 | 0 | 0 | 0 | 0 | 0 | 0 | 2.8e-07 | 1.92036 |  | 0.5 | 308.78
| Diffusion coefficient | 12.79181 | µm²/s | 0.314058 | 0 | 0 | 0 | 0 | 0 | 0 | 3e-07 | 1.924865 |  | 0.6 | 314.19
Peak analysis volume | Peak volume 1 | 32.23812 | nm | 0.3405538 | 0 | 0 | 0 | 0 | 0 | 0 | 3.2e-07 | 1.913281 |  | 0.7 | 281.34
| Area volume 1 | 100 | % | 0.369285 | 0 | 0 | 0 | 0 | 0 | 0 | 3.6e-07 | 1.908451 |  | 0.8 | 305.93
| Standard deviation volume 1 | 5.604881 | nm | 0.4004401 | 0 | 0 | 0 | 0 | 0 | 0 | 4e-07 | 1.910237 |  | 0.9 | 302.87
| Peak volume 2 |  |  | 0.4342236 | 0 | 0 | 0 | 0 | 0 | 0 | 4.4e-07 | 1.914193 |  | 1 | 297.66
| Area volume 2 |  |  | 0.4708573 | 0 | 0 | 0 | 0 | 0 | 0 | 4.8e-07 | 1.90912 |  | 1.1 | 323.29
| Standard deviation volume 2 |  |  | 0.5105816 | 0 | 0 | 0 | 0 | 0 | 0 | 5.2e-07 | 1.907761 |  | 1.2 | 301.57
| Peak volume 3 |  |  | 0.5536573 | 0 | 0 | 0 | 0 | 0 | 0 | 5.6e-07 | 1.906571 |  | 1.3 | 322.83
| Area volume 3 |  |  | 0.6003672 | 0 | 0 | 0 | 0 | 0 | 0 | 6e-07 | 1.908142 |  | 1.4 | 296.17
| Standard deviation volume 3 |  |  | 0.6510177 | 0 | 0 | 0 | 0 | 0 | 0 | 6.4e-07 | 1.903609 |  | 1.5 | 292.41
Peak analysis intensity | Peak intensity 1 | 36.22091 | nm | 0.7059415 | 0 | 0 | 0 | 0 | 0 | 0 | 7.2e-07 | 1.904181 |  | 1.6 | 291.42
| Area intensity 1 | 100 | % | 0.7654989 | 0 | 0 | 0 | 0 | 0 | 0 | 8e-07 | 1.900352 |  | 1.7 | 303.69
| Standard deviation intensity 1 | 7.118304 | nm | 0.830081 | 0 | 0 | 0 | 0 | 0 | 0 | 8.8e-07 | 1.897286 |  | 1.8 | 303.24
| Peak intensity 2 |  |  | 0.9001115 | 0 | 0 | 0 | 0 | 0 | 0 | 9.6e-07 | 1.906598 |  | 1.9 | 312.64
| Area intensity 2 |  |  | 0.9760503 | 0 | 0 | 0 | 0 | 0 | 0 | 1.04e-06 | 1.899356 | 1.900092 | 2 | 322.54
| Standard deviation intensity 2 |  |  | 1.058396 | 0 | 0 | 0 | 0 | 0 | 0 | 1.12e-06 | 1.899178 | 1.899499 | 2.1 | 319.81
| Peak intensity 3 |  |  | 1.147688 | 0 | 0 | 0 | 0 | 0 | 0 | 1.2e-06 | 1.898878 | 1.898906 | 2.2 | 299.9
| Area intensity 3 |  |  | 1.244514 | 0 | 0 | 0 | 0 | 0 | 0 | 1.28e-06 | 1.898984 | 1.898313 | 2.3 | 291.18
| Standard deviation intensity 3 |  |  | 1.349509 | 0 | 0 | 0 | 0 | 0 | 0 | 1.44e-06 | 1.896686 | 1.89713 | 2.4 | 290.4
Peak analysis number | Peak number 1 | 29.25 | nm | 1.463361 | 0 | 0 | 0 | 0 | 0 | 0 | 1.6e-06 | 1.892122 | 1.895947 | 2.5 | 322.99
| Area number 1 | 100 | % | 1.586819 | 0 | 0 | 0 | 0 | 0 | 0 | 1.76e-06 | 1.891635 | 1.894767 | 2.6 | 290.19
| Standard deviation number 1 | 4.291862 | nm | 1.720693 | 0 | 0 | 0 | 0 | 0 | 0 | 1.92e-06 | 1.89169 | 1.893588 | 2.7 | 289.79
| Peak number 2 |  |  | 1.865861 | 0 | 0 | 0 | 0 | 0 | 0 | 2.08e-06 | 1.888627 | 1.89241 | 2.8 | 306.3
| Area number 2 |  |  | 2.023276 | 0 | 0 | 0 | 0 | 0 | 0 | 2.24e-06 | 1.887648 | 1.891234 | 2.9 | 286.99
| Standard deviation number 2 |  |  | 2.193972 | 0 | 0 | 0 | 0 | 0 | 0 | 2.4e-06 | 1.888375 | 1.89006 | 3 | 306.15
| Peak number 3 |  |  | 2.379068 | 0 | 0 | 0 | 0 | 0 | 0 | 2.56e-06 | 1.888353 | 1.888887 | 3.1 | 285.6
| Area number 3 |  |  | 2.579781 | 0 | 0 | 0 | 0 | 0 | 0 | 2.88e-06 | 1.885974 | 1.886545 | 3.2 | 274.98
| Standard deviation number 3 |  |  | 2.797426 | 0 | 0 | 0 | 0 | 0 | 0 | 3.2e-06 | 1.883034 | 1.88421 | 3.3 | 293.9
D values | D10 volume | 24.06002 | nm | 3.033434 | 0 | 0 | 0 | 0 | 0 | 0 | 3.52e-06 | 1.882671 | 1.881881 | 3.4 | 275.36
| D50 volume | 29.64996 | nm | 3.289352 | 0 | 0 | 0 | 0 | 0 | 0 | 3.84e-06 | 1.87742 | 1.879558 | 3.5 | 298.14
| D90 volume | 39.9928 | nm | 3.566862 | 0 | 0 | 0 | 0 | 0 | 0 | 4.16e-06 | 1.875346 | 1.877241 | 3.6 | 303.28
| D10 intensity | 25.78578 | nm | 3.867784 | 0 | 0 | 0 | 0 | 0 | 0 | 4.48e-06 | 1.873351 | 1.874931 | 3.7 | 323.75
| D50 intensity | 34.00166 | nm | 4.194093 | 0 | 0 | 0 | 0 | 0 | 0 | 4.8e-06 | 1.871491 | 1.872626 | 3.8 | 277.68
| D90 intensity | 45.22222 | nm | 4.547932 | 0 | 0 | 0 | 0 | 0 | 0 | 5.12e-06 | 1.867366 | 1.870327 | 3.9 | 288.25
| D10 number | 23.25545 | nm | 4.931622 | 0 | 0 | 0 | 0 | 0 | 0 | 5.76e-06 | 1.864383 | 1.865748 | 4 | 287.78
| D50 number | 26.89755 | nm | 5.347683 | 0 | 0 | 0 | 0 | 0 | 0 | 6.4e-06 | 1.860219 | 1.861193 | 4.1 | 292.94
| D90 number | 34.63222 | nm | 5.798846 | 0 | 0 | 0 | 0 | 0 | 0 | 7.04e-06 | 1.8564 | 1.856662 | 4.2 | 306.44
| Undersize span volume (D90-D10)/D50 | 0.5373626 |  | 6.288071 | 0 | 0 | 0 | 0 | 0 | 0 | 7.68e-06 | 1.852111 | 1.852154 | 4.3 | 294.42
| Undersize span intensity (D90-D10)/D50 | 0.5716321 |  | 6.81857 | 0 | 0 | 0 | 0 | 0 | 0 | 8.32e-06 | 1.846842 | 1.84767 | 4.4 | 297.81
| Undersize span number (D90-D10)/D50 | 0.4229666 |  | 7.393825 | 0 | 0 | 0 | 0 | 0 | 0 | 8.96e-06 | 1.844962 | 1.843209 | 4.5 | 295
|  |  |  | 8.017613 | 0 | 0 | 0 | 0 | 0 | 0 | 9.6e-06 | 1.837651 | 1.838772 | 4.6 | 305.18
Automatic values | Filter optical density | 1.164919 |  | 8.694026 | 0 | 0 | 0 | 0 | 0 | 0 | 1.024e-05 | 1.834 | 1.834358 | 4.7 | 294.87
| Focus position | 0.09999961 | mm | 9.427506 | 0 | 0 | 0 | 0 | 0 | 0 | 1.152e-05 | 1.826277 | 1.8256 | 4.8 | 303.28
| Auto run criteria | 178.31116 | % | 10.22287 | 0 | 0 | 0 | 0 | 0 | 0 | 1.28e-05 | 1.817177 | 1.816933 | 4.9 | 308.76
| Transmittance | 102.7736 | % | 11.08533 | 0 | 0 | 0 | 0 | 0 | 0 | 1.408e-05 | 1.808973 | 1.808356 | 5 | 293.4
| Angle used | Side scatter (90°) |  | 12.02055 | 0 | 0 | 0 | 0 | 0 | 0 | 1.536e-05 | 1.800788 | 1.799869 | 5.1 | 283.97
| Processed runs | 6 |  | 13.03468 | 0 | 0 | 0 | 0 | 0 | 0 | 1.664e-05 | 1.793751 | 1.791471 | 5.2 | 306.17
|  |  |  | 14.13436 | 0 | 0 | 0 | 0 | 0 | 0 | 1.792e-05 | 1.784435 | 1.783161 | 5.3 | 299.87
Input parameters | General |  |  | 15.32682 | 0 | 0 | 0 | 0 | 0 | 0 | 1.92e-05 | 1.776581 | 1.774937 | 5.4 | 319.04
| Sample id |  |  | 16.61988 | 0 | 0 | 0 | 0 | 0 | 0 | 2.048e-05 | 1.768253 | 1.766799 | 5.5 | 310.99
| Batch number |  |  | 18.02204 | 0 | 0 | 0 | 0 | 0 | 0 | 2.304e-05 | 1.752069 | 1.750778 | 5.6 | 297.22
| Measurement cell | Quartz |  | 19.54248 | 0 | 0 | 0 | 0 | 0 | 0 | 2.56e-05 | 1.736793 | 1.73509 | 5.7 | 287.32
| Measurement angle | Automatic |  | 21.1912 | 0 | 0 | 0 | 0 | 0 | 0 | 2.816e-05 | 1.72217 | 1.719728 | 5.8 | 310.71
| Target temperature | 25 | °C | 22.97902 | 1.030363 | 3.035152 | 6.848298 | 1.030363 | 3.035152 | 6.848298 | 3.072e-05 | 1.707323 | 1.704685 | 5.9 | 313.21
| Equilibration time | 0h 00m 01s |  | 24.91767 | 5.362093 | 12.49059 | 22.10332 | 6.392456 | 15.52574 | 28.95161 | 3.328e-05 | 1.691753 | 1.689955 | 6 | 286.31
| Analysis model | General |  | 27.01987 | 8.73595 | 16.10299 | 22.34877 | 15.12841 | 31.62874 | 51.30038 | 3.584e-05 | 1.679269 | 1.675532 | 6.1 | 295.31
| Cumulant model | Advanced |  | 29.29943 | 11.16314 | 16.294 | 17.73564 | 26.29155 | 47.92274 | 69.03602 | 3.84e-05 | 1.665025 | 1.661408 | 6.2 | 287.85
|  |  |  | 31.7713 | 12.66501 | 14.64859 | 12.50511 | 38.95655 | 62.57133 | 81.54113 | 4.096e-05 | 1.651474 | 1.647578 | 6.3 | 311.52
| Quality |  |  | 34.45172 | 13.27188 | 12.17261 | 8.149814 | 52.22844 | 74.74394 | 89.69095 | 4.608e-05 | 1.624471 | 1.620774 | 6.4 | 297.88
| Mode | Automatic |  | 37.35827 | 13.02188 | 9.477733 | 4.976693 | 65.25032 | 84.22167 | 94.66764 | 5.12e-05 | 1.59948 | 1.595073 | 6.5 | 332.34
| Max. number of runs | 60 |  | 40.51004 | 11.9596 | 6.912788 | 2.846833 | 77.20992 | 91.13446 | 97.51447 | 5.632e-05 | 1.575838 | 1.570429 | 6.6 | 281.06
| Accepted runs | 50 | % | 43.92771 | 10.13486 | 4.655798 | 1.503748 | 87.34478 | 95.79025 | 99.01822 | 6.144e-05 | 1.552135 | 1.5468 | 6.7 | 283.89
| Measurement time | 0h 00m 10s |  | 47.63371 | 7.601512 | 2.777517 | 0.7035746 | 94.94629 | 98.56777 | 99.72179 | 6.656e-05 | 1.530452 | 1.524142 | 6.8 | 297.52
|  |  |  | 51.65238 | 4.416226 | 1.284508 | 0.2551895 | 99.36252 | 99.85228 | 99.97698 | 7.168e-05 | 1.509223 | 1.502417 | 6.9 | 288.39
| Filter |  |  | 56.01008 | 0.6374824 | 0.1477197 | 0.02301636 | 100 | 100 | 100 | 7.68e-05 | 1.48837 | 1.481586 | 7 | 301.24
| Mode | Automatic |  | 60.73542 | 0 | 0 | 0 | 100 | 100 | 100 | 8.192e-05 | 1.469141 | 1.461612 | 7.1 | 288.91
| Optical density | 0 | mm | 65.85943 | 0 | 0 | 0 | 100 | 100 | 100 | 9.216e-05 | 1.431486 | 1.424095 | 7.2 | 315.35
|  |  |  | 71.41572 | 0 | 0 | 0 | 100 | 100 | 100 | 0.0001024 | 1.397516 | 1.389602 | 7.3 | 291.13
| Focus |  |  | 77.44078 | 0 | 0 | 0 | 100 | 100 | 100 | 0.00011264 | 1.366418 | 1.35789 | 7.4 | 298.94
| Mode | Automatic |  | 83.97414 | 0 | 0 | 0 | 100 | 100 | 100 | 0.00012288 | 1.337173 | 1.328733 | 7.5 | 289.45
| Position | 0 | mm | 91.0587 | 0 | 0 | 0 | 100 | 100 | 100 | 0.00013312 | 1.310504 | 1.301926 | 7.6 | 314.05
|  |  |  | 98.74096 | 0 | 0 | 0 | 100 | 100 | 100 | 0.00014336 | 1.286145 | 1.27728 | 7.7 | 300.9
| Material |  |  | 107.0713 | 0 | 0 | 0 | 100 | 100 | 100 | 0.0001536 | 1.263941 | 1.25462 | 7.8 | 289.1
| Name | Polystyrene Latex |  | 116.1045 | 0 | 0 | 0 | 100 | 100 | 100 | 0.00016384 | 1.243858 | 1.233787 | 7.9 | 297.6
| Refractive index | 1.585 |  | 125.8998 | 0 | 0 | 0 | 100 | 100 | 100 | 0.00018432 | 1.207295 | 1.197022 | 8 | 301.98
| Absorption index | 0.001 |  | 136.5214 | 0 | 0 | 0 | 100 | 100 | 100 | 0.0002048 | 1.175995 | 1.165944 | 8.1 | 276.14
|  |  |  | 148.0392 | 0 | 0 | 0 | 100 | 100 | 100 | 0.00022528 | 1.149575 | 1.139674 | 8.2 | 284.81
| Solvent |  |  | 160.5287 | 0 | 0 | 0 | 100 | 100 | 100 | 0.00024576 | 1.126617 | 1.117469 | 8.3 | 296.01
| Name | Water |  | 174.0718 | 0 | 0 | 0 | 100 | 100 | 100 | 0.00026624 | 1.107387 | 1.098698 | 8.4 | 310.05
| Refractive index | 1.330267 |  | 188.7576 | 0 | 0 | 0 | 100 | 100 | 100 | 0.00028672 | 1.091193 | 1.082831 | 8.5 | 314.4
| Viscosity | 0.0008903083 | Pa.s | 204.6823 | 0 | 0 | 0 | 100 | 100 | 100 | 0.0003072 | 1.078295 | 1.069419 | 8.6 | 295.67
| Relative permittivity | 78.36815 |  | 221.9505 | 0 | 0 | 0 | 100 | 100 | 100 | 0.00032768 | 1.067315 | 1.058082 | 8.7 | 299.52
|  |  |  | 240.6756 | 0 | 0 | 0 | 100 | 100 | 100 | 0.00036864 | 1.048794 | 1.040397 | 8.8 | 282.67
Additional information | Measurement |  |  | 260.9804 | 0 | 0 | 0 | 100 | 100 | 100 | 0.0004096 | 1.035975 | 1.027761 | 8.9 | 298.23
| User | KTiChM |  | 282.9983 | 0 | 0 | 0 | 100 | 100 | 100 | 0.00045056 | 1.026569 | 1.018732 | 9 | 284.88
| Start time | 2024-05-21 14:06 |  | 306.8737 | 0 | 0 | 0 | 100 | 100 | 100 | 0.00049152 | 1.019509 | 1.012281 | 9.1 | 301.85
| Software version | 3.4.4 |  | 332.7634 | 0 | 0 | 0 | 100 | 100 | 100 | 0.00053248 | 1.014629 | 1.007671 | 9.2 | 318.63
| Computer name | WCHKTICHMLP-020 |  | 360.8373 | 0 | 0 | 0 | 100 | 100 | 100 | 0.00057344 | 1.010792 | 1.004377 | 9.3 | 292.19
|  |  |  | 391.2797 | 0 | 0 | 0 | 100 | 100 | 100 | 0.0006144 | 1.007504 | 1.002024 | 9.4 | 309.56
| Instrument |  |  | 424.2904 | 0 | 0 | 0 | 100 | 100 | 100 | 0.00065536 | 1.005375 |  | 9.5 | 299.44
| Type | Litesizer DLS 500 |  | 460.086 | 0 | 0 | 0 | 100 | 100 | 100 | 0.00073728 | 1.002722 |  | 9.6 | 323.01
| Serial number | 81983209 |  | 498.9016 | 0 | 0 | 0 | 100 | 100 | 100 | 0.0008192 | 1.000977 |  | 9.7 | 317.6
|  |  |  | 540.9919 | 0 | 0 | 0 | 100 | 100 | 100 | 0.00090112 | 1.000195 |  | 9.8 | 280.29
| Module |  |  | 586.6333 | 0 | 0 | 0 | 100 | 100 | 100 | 0.00098304 | 0.9979849 |  | 9.9 | 289.44
| Type | BM10 |  | 636.1251 | 0 | 0 | 0 | 100 | 100 | 100 | 0.00106496 | 0.9961325 |  | 10 | 294.47
| Serial number | 81977505 |  | 689.7925 | 0 | 0 | 0 | 100 | 100 | 100 | 0.00114688 | 0.9951119 |  | 10.1 | 322.91
|  |  |  | 747.9875 | 0 | 0 | 0 | 100 | 100 | 100 | 0.0012288 | 0.995052 |  | 10.2 | 332.21
|  |  |  | 811.0921 | 0 | 0 | 0 | 100 | 100 | 100 | 0.00131072 | 0.9956109 |  | 10.3 | 293.5
|  |  |  | 879.5207 | 0 | 0 | 0 | 100 | 100 | 100 | 0.00147456 | 0.9967824 |  | 10.4 | 304.16
|  |  |  | 953.7223 | 0 | 0 | 0 | 100 | 100 | 100 | 0.0016384 | 0.9970319 |  | 10.5 | 297.16
|  |  |  | 1034.184 | 0 | 0 | 0 | 100 | 100 | 100 | 0.00180224 | 0.9965796 |  | 10.6 | 299.42
|  |  |  | 1121.434 | 0 | 0 | 0 | 100 | 100 | 100 | 0.00196608 | 0.9984984 |  | 10.7 | 301.68
|  |  |  | 1216.045 | 0 | 0 | 0 | 100 | 100 | 100 | 0.00212992 | 0.998306 |  | 10.8 | 309.86
|  |  |  | 1318.638 | 0 | 0 | 0 | 100 | 100 | 100 | 0.00229376 | 0.9995991 |  | 10.9 | 301.6
|  |  |  | 1429.886 | 0 | 0 | 0 | 100 | 100 | 100 | 0.0024576 | 1.00046 |  | 11 | 296.84
|  |  |  | 1550.519 | 0 | 0 | 0 | 100 | 100 | 100 | 0.00262144 | 0.9997482 |  | 11.1 | 303.53
|  |  |  | 1681.331 | 0 | 0 | 0 | 100 | 100 | 100 | 0.00294912 | 1.002509 |  | 11.2 | 297.98
|  |  |  | 1823.178 | 0 | 0 | 0 | 100 | 100 | 100 | 0.0032768 | 1.002252 |  | 11.3 | 300.56
|  |  |  | 1976.992 | 0 | 0 | 0 | 100 | 100 | 100 | 0.00360448 | 0.9999939 |  | 11.4 | 307.8
|  |  |  | 2143.783 | 0 | 0 | 0 | 100 | 100 | 100 | 0.00393216 | 0.9982996 |  | 11.5 | 299.53
|  |  |  | 2324.645 | 0 | 0 | 0 | 100 | 100 | 100 | 0.00425984 | 1.000506 |  | 11.6 | 291.76
|  |  |  | 2520.766 | 0 | 0 | 0 | 100 | 100 | 100 | 0.00458752 | 1.000205 |  | 11.7 | 302.08
|  |  |  | 2733.433 | 0 | 0 | 0 | 100 | 100 | 100 | 0.0049152 | 0.9997413 |  | 11.8 | 307.98
|  |  |  | 2964.041 | 0 | 0 | 0 | 100 | 100 | 100 | 0.00524288 | 0.9996569 |  | 11.9 | 308.05
|  |  |  | 3214.106 | 0 | 0 | 0 | 100 | 100 | 100 | 0.00589824 | 1.000507 |  | 12 | 291.16
|  |  |  | 3485.267 | 0 | 0 | 0 | 100 | 100 | 100 | 0.0065536 | 1.00016 |  | 12.1 | 291.08
|  |  |  | 3779.305 | 0 | 0 | 0 | 100 | 100 | 100 | 0.00720896 | 0.9988794 |  | 12.2 | 295.28
|  |  |  | 4098.149 | 0 | 0 | 0 | 100 | 100 | 100 | 0.00786432 | 0.9986223 |  | 12.3 | 304.9
|  |  |  | 4443.894 | 0 | 0 | 0 | 100 | 100 | 100 | 0.00851968 | 1.002542 |  | 12.4 | 292.48
|  |  |  | 4818.807 | 0 | 0 | 0 | 100 | 100 | 100 | 0.00917504 | 0.9990046 |  | 12.5 | 297.03
|  |  |  | 5225.35 | 0 | 0 | 0 | 100 | 100 | 100 | 0.0098304 | 0.999456 |  | 12.6 | 301.77
|  |  |  | 5666.192 | 0 | 0 | 0 | 100 | 100 | 100 | 0.01048576 | 1.000038 |  | 12.7 | 298.64
|  |  |  | 6144.226 | 0 | 0 | 0 | 100 | 100 | 100 | 0.01179648 | 0.9980515 |  | 12.8 | 295.94
|  |  |  | 6662.59 | 0 | 0 | 0 | 100 | 100 | 100 | 0.0131072 | 0.9981758 |  | 12.9 | 300.57
|  |  |  | 7224.685 | 0 | 0 | 0 | 100 | 100 | 100 | 0.01441792 | 0.9977888 |  | 13 | 320.16
|  |  |  | 7834.203 | 0 | 0 | 0 | 100 | 100 | 100 | 0.01572864 | 0.9989508 |  | 13.1 | 303.86
|  |  |  | 8495.143 | 0 | 0 | 0 | 100 | 100 | 100 | 0.01703936 | 0.9995983 |  | 13.2 | 291.69
|  |  |  | 9211.844 | 0 | 0 | 0 | 100 | 100 | 100 | 0.01835008 | 0.9994976 |  | 13.3 | 274.61
|  |  |  | 9989.01 | 0 | 0 | 0 | 100 | 100 | 100 | 0.0196608 | 0.9994116 |  | 13.4 | 303.57
|  |  |  | 10831.74 | 0 | 0 | 0 | 100 | 100 | 100 | 0.02097152 | 0.9989995 |  | 13.5 | 315.57
|  |  |  | 11745.57 | 0 | 0 | 0 | 100 | 100 | 100 | 0.02359296 | 0.9995059 |  | 13.6 | 301.57
|  |  |  | 12736.5 | 0 | 0 | 0 | 100 | 100 | 100 | 0.0262144 | 1.000328 |  | 13.7 | 286.4
|  |  |  | 13811.03 | 0 | 0 | 0 | 100 | 100 | 100 | 0.02883584 | 0.9997011 |  | 13.8 | 301.57
|  |  |  | 14976.21 | 0 | 0 | 0 | 100 | 100 | 100 | 0.03145728 | 1.00021 |  | 13.9 | 301.67
|  |  |  | 16239.69 | 0 | 0 | 0 | 100 | 100 | 100 | 0.03407872 | 1.000551 |  | 14 | 285.63
|  |  |  | 17609.77 | 0 | 0 | 0 | 100 | 100 | 100 | 0.03670016 | 1.000884 |  | 14.1 | 292.96
|  |  |  | 19095.43 | 0 | 0 | 0 | 100 | 100 | 100 | 0.0393216 | 1.000092 |  | 14.2 | 298.61
[11 empty] | 0.04194304 | 0.9999425 |  | 14.3 | 301.01
[11 empty] | 0.04718592 | 0.999164 |  | 14.4 | 309.26
[11 empty] | 0.0524288 | 1.000305 |  | 14.5 | 297.15
[11 empty] | 0.05767168 | 0.9997873 |  | 14.6 | 315.62
[11 empty] | 0.06291456 | 0.9992404 |  | 14.7 | 288.25
[11 empty] | 0.06815744 | 0.9995907 |  | 14.8 | 289.77
[11 empty] | 0.07340032 | 1.000003 |  | 14.9 | 304.65
[11 empty] | 0.0786432 | 0.9989475 |  | 15 | 296.79
[11 empty] | 0.08388608 | 0.9999457 |  | 15.1 | 315.96
[11 empty] | 0.09437184 | 1.000064 |  | 15.2 | 307.9
[11 empty] | 0.1048576 | 0.9999276 |  | 15.3 | 280.05
[11 empty] | 0.11534336 | 1.000883 |  | 15.4 | 298.53
[11 empty] | 0.12582912 | 1.000691 |  | 15.5 | 285.67
[11 empty] | 0.13631488 | 1.001263 |  | 15.6 | 308.14
[11 empty] | 0.14680064 | 1.000504 |  | 15.7 | 291.53
[11 empty] | 0.1572864 | 1.000255 |  | 15.8 | 309.44
[11 empty] | 0.16777216 | 1.000728 |  | 15.9 | 281.81
[11 empty] | 0.18874368 | 1.0001 |  | 16 | 285.41
[11 empty] | 0.2097152 | 0.9997015 |  | 16.1 | 310.59
[11 empty] | 0.23068672 | 1.00001 |  | 16.2 | 279.56
[11 empty] | 0.25165824 | 0.999922 |  | 16.3 | 320.51
[11 empty] | 0.27262976 | 1.000192 |  | 16.4 | 308.55
[11 empty] | 0.29360128 | 0.9999533 |  | 16.5 | 270.78
[11 empty] | 0.3145728 | 0.9997211 |  | 16.6 | 288.84
[11 empty] | 0.33554432 | 1.000056 |  | 16.7 | 282.54
[11 empty] | 0.37748736 | 0.9997339 |  | 16.8 | 291.08
[11 empty] | 0.4194304 | 0.9995756 |  | 16.9 | 291.94
[11 empty] | 0.46137344 | 0.9996371 |  | 17 | 300.59
[11 empty] | 0.50331648 | 0.9996264 |  | 17.1 | 315.51
[11 empty] | 0.54525952 | 0.9993863 |  | 17.2 | 275.49
[11 empty] | 0.58720256 | 0.9990972 |  | 17.3 | 309.1
[11 empty] | 0.6291456 | 0.999195 |  | 17.4 | 271.44
[11 empty] | 0.67108864 | 0.9997926 |  | 17.5 | 312.25
[11 empty] | 0.75497472 | 0.9990523 |  | 17.6 | 283.41
[11 empty] | 0.8388608 | 0.998946 |  | 17.7 | 304.44
[11 empty] | 0.92274688 | 0.9982194 |  | 17.8 | 317.37
[11 empty] | 1.00663296 | 0.9986883 |  | 17.9 | 292.62
[11 empty] | 1.09051904 | 0.9986158 |  | 18 | 311.53
[11 empty] | 1.17440512 | 0.9985981 |  | 18.1 | 303.12
[11 empty] | 1.2582912 | 0.9982446 |  | 18.2 | 310.59
[11 empty] | 1.34217728 | 0.9985798 |  | 18.3 | 290.74
[11 empty] | 1.50994944 | 0.9987369 |  | 18.4 | 305.93
[11 empty] | 1.6777216 | 0.9993922 |  | 18.5 | 289.83
[11 empty] | 1.84549376 | 0.9985321 |  | 18.6 | 310.48
[11 empty] | 2.01326592 | 0.9976534 |  | 18.7 | 273.72
[11 empty] | 2.18103808 | 0.9980087 |  | 18.8 | 309.43
[11 empty] | 2.34881024 | 0.9980928 |  | 18.9 | 312.02
[11 empty] | 2.5165824 | 0.9970198 |  | 19 | 292.44
[11 empty] | 2.68435456 | 0.998029 |  | 19.1 | 289.19
[11 empty] | 3.01989888 | 0.9995262 |  | 19.2 | 295.84
[11 empty] | 3.3554432 | 1.001337 |  | 19.3 | 289.55
[11 empty] | 3.69098752 | 1.000302 |  | 19.4 | 309.2
[11 empty] | 4.02653184 | 1.001055 |  | 19.5 | 291.78
[11 empty] | 4.36207616 | 1.00115 |  | 19.6 | 291.44
[11 empty] | 4.69762048 | 1.000993 |  | 19.7 | 278.24
[11 empty] | 5.0331648 | 1.002222 |  | 19.8 | 291.2
[11 empty] | 5.36870912 | 1.001066 |  | 19.9 | 285.06
[11 empty] | 6.03979776 | 1.001328 |  | 20 | 299.89
[11 empty] | 6.7108864 | 1.007248 |  | 20.1 | 301.67
[11 empty] | 7.38197504 | 1.01218 |  | 20.2 | 299.24
[11 empty] | 8.05306368 | 1.01639 |  | 20.3 | 303.49
[14 empty] | 20.4 | 302.71
[14 empty] | 20.5 | 306.22
[14 empty] | 20.6 | 312.04
[14 empty] | 20.7 | 310.29
[14 empty] | 20.8 | 284.74
[14 empty] | 20.9 | 312.45
[14 empty] | 21 | 306.82
[14 empty] | 21.1 | 295.06
[14 empty] | 21.2 | 285.79
[14 empty] | 21.3 | 274.78
[14 empty] | 21.4 | 288.9
[14 empty] | 21.5 | 277.99
[14 empty] | 21.6 | 307.34
[14 empty] | 21.7 | 288.82
[14 empty] | 21.8 | 310.04
[14 empty] | 21.9 | 298.96
[14 empty] | 22 | 280.75
[14 empty] | 22.1 | 298.16
[14 empty] | 22.2 | 303.31
[14 empty] | 22.3 | 336.16
[14 empty] | 22.4 | 277.97
[14 empty] | 22.5 | 264.91
[14 empty] | 22.6 | 281.89
[14 empty] | 22.7 | 276.68
[14 empty] | 22.8 | 318.91
[14 empty] | 22.9 | 282.32
[14 empty] | 23 | 312.21
[14 empty] | 23.1 | 293.43
[14 empty] | 23.2 | 292.13
[14 empty] | 23.3 | 294.14
[14 empty] | 23.4 | 292.89
[14 empty] | 23.5 | 310.18
[14 empty] | 23.6 | 321.38
[14 empty] | 23.7 | 290.05
[14 empty] | 23.8 | 277.76
[14 empty] | 23.9 | 287.58
[14 empty] | 24 | 316.15
[14 empty] | 24.1 | 291.95
[14 empty] | 24.2 | 280.54
[14 empty] | 24.3 | 297.58
[14 empty] | 24.4 | 268.87
[14 empty] | 24.5 | 311.11
[14 empty] | 24.6 | 293.19
[14 empty] | 24.7 | 316.23
[14 empty] | 24.8 | 273.92
[14 empty] | 24.9 | 289.17
[14 empty] | 25 | 297.9
[14 empty] | 25.1 | 291.49
[14 empty] | 25.2 | 302.34
[14 empty] | 25.3 | 271.68
[14 empty] | 25.4 | 301.65
[14 empty] | 25.5 | 301.75
[14 empty] | 25.6 | 291.23
[14 empty] | 25.7 | 333.05
[14 empty] | 25.8 | 299.58
[14 empty] | 25.9 | 309.79
[14 empty] | 26 | 297.25
[14 empty] | 26.1 | 288.44
[14 empty] | 26.2 | 328.22
[14 empty] | 26.3 | 267.53
[14 empty] | 26.4 | 279.67
[14 empty] | 26.5 | 296.58
[14 empty] | 26.6 | 301.52
[14 empty] | 26.7 | 284.68
[14 empty] | 26.8 | 283.42
[14 empty] | 26.9 | 295.03
[14 empty] | 27 | 287.7
[14 empty] | 27.1 | 308.49
[14 empty] | 27.2 | 332.22
[14 empty] | 27.3 | 310.38
[14 empty] | 27.4 | 308.07
[14 empty] | 27.5 | 301.49
[14 empty] | 27.6 | 280.96
[14 empty] | 27.7 | 289.91
[14 empty] | 27.8 | 288.49
[14 empty] | 27.9 | 295.69
[14 empty] | 28 | 317.96
[14 empty] | 28.1 | 315.79
[14 empty] | 28.2 | 292.31
[14 empty] | 28.3 | 275.71
[14 empty] | 28.4 | 287.43
[14 empty] | 28.5 | 309.72
[14 empty] | 28.6 | 306.26
[14 empty] | 28.7 | 279.48
[14 empty] | 28.8 | 291.65
[14 empty] | 28.9 | 288.61
[14 empty] | 29 | 299.61
[14 empty] | 29.1 | 303.79
[14 empty] | 29.2 | 276.52
[14 empty] | 29.3 | 307.7
[14 empty] | 29.4 | 299.24
[14 empty] | 29.5 | 292.25
[14 empty] | 29.6 | 286.95
[14 empty] | 29.7 | 295.88

## Measurement 3
Workbook name | C:\Users\KTiChM\Desktop\Kalliope wyniki\AK\PS 44 nm 254nm MIX 500ug 21 05 2024.apkw
Measurement name | PS 44 nm 254nm MIX t8 3
Measurement mode | Particle size
Comment | [6 empty] | Size distribution function |  |  |  |  | Correlation function |  | Intensity trace
Expert advices |  |  |  | Particle diameter | Size distribution | Size distribution | Size distribution | Undersize | Undersize | Undersize |  |  | Cumulant fit
Results | Hydrodynamic diameter | 38.73475 | nm |  | Intensity weighted | Volume weighted | Number weighted | Intensity weighted | Volume weighted | Number weighted | Delay time | g2 | Advanced | Time | Intensity
| Polydispersity | 8.209113 | % | [nm] | [%] | [%] | [%] | [%] | [%] | [%] | [s] |  |  | [s] | [kcounts/s]
| Intercept g1² | 0.9095042 |  | 0.2094742 | 0 | 0 | 0 | 0 | 0 | 0 | 2e-07 | 1.922974 |  | 0.1 | 280.05
| Baseline | 0.9993654 |  | 0.2271467 | 0 | 0 | 0 | 0 | 0 | 0 | 2.2e-07 | 1.919492 |  | 0.2 | 290.49
| Mean intensity | 294.7876 | kcps | 0.2463101 | 0 | 0 | 0 | 0 | 0 | 0 | 2.4e-07 | 1.910132 |  | 0.3 | 285.2
| Absolute intensity | 4383.456 | kcps | 0.2670903 | 0 | 0 | 0 | 0 | 0 | 0 | 2.6e-07 | 1.92033 |  | 0.4 | 296.95
| Fit error | 8.939611e-06 |  | 0.2896236 | 0 | 0 | 0 | 0 | 0 | 0 | 2.8e-07 | 1.913731 |  | 0.5 | 306.04
| Diffusion coefficient | 12.66502 | µm²/s | 0.314058 | 0 | 0 | 0 | 0 | 0 | 0 | 3e-07 | 1.911729 |  | 0.6 | 286.84
Peak analysis volume | Peak volume 1 | 32.5422 | nm | 0.3405538 | 0 | 0 | 0 | 0 | 0 | 0 | 3.2e-07 | 1.917822 |  | 0.7 | 313.72
| Area volume 1 | 100 | % | 0.369285 | 0 | 0 | 0 | 0 | 0 | 0 | 3.6e-07 | 1.910189 |  | 0.8 | 296.78
| Standard deviation volume 1 | 6.273692 | nm | 0.4004401 | 0 | 0 | 0 | 0 | 0 | 0 | 4e-07 | 1.909164 | 1.905918 | 0.9 | 317.2
| Peak volume 2 |  |  | 0.4342236 | 0 | 0 | 0 | 0 | 0 | 0 | 4.4e-07 | 1.913886 | 1.905624 | 1 | 302.66
| Area volume 2 |  |  | 0.4708573 | 0 | 0 | 0 | 0 | 0 | 0 | 4.8e-07 | 1.908215 | 1.905329 | 1.1 | 292.52
| Standard deviation volume 2 |  |  | 0.5105816 | 0 | 0 | 0 | 0 | 0 | 0 | 5.2e-07 | 1.903947 | 1.905035 | 1.2 | 298.32
| Peak volume 3 |  |  | 0.5536573 | 0 | 0 | 0 | 0 | 0 | 0 | 5.6e-07 | 1.906209 | 1.904741 | 1.3 | 302.78
| Area volume 3 |  |  | 0.6003672 | 0 | 0 | 0 | 0 | 0 | 0 | 6e-07 | 1.911679 | 1.904447 | 1.4 | 278.15
| Standard deviation volume 3 |  |  | 0.6510177 | 0 | 0 | 0 | 0 | 0 | 0 | 6.4e-07 | 1.90504 | 1.904152 | 1.5 | 276.53
Peak analysis intensity | Peak intensity 1 | 39.14622 | nm | 0.7059415 | 0 | 0 | 0 | 0 | 0 | 0 | 7.2e-07 | 1.904601 | 1.903565 | 1.6 | 279.66
| Area intensity 1 | 100 | % | 0.7654989 | 0 | 0 | 0 | 0 | 0 | 0 | 8e-07 | 1.907026 | 1.902977 | 1.7 | 306.23
| Standard deviation intensity 1 | 9.895012 | nm | 0.830081 | 0 | 0 | 0 | 0 | 0 | 0 | 8.8e-07 | 1.907784 | 1.90239 | 1.8 | 334.9
| Peak intensity 2 |  |  | 0.9001115 | 0 | 0 | 0 | 0 | 0 | 0 | 9.6e-07 | 1.903713 | 1.901803 | 1.9 | 275.03
| Area intensity 2 |  |  | 0.9760503 | 0 | 0 | 0 | 0 | 0 | 0 | 1.04e-06 | 1.908048 | 1.901217 | 2 | 284.07
| Standard deviation intensity 2 |  |  | 1.058396 | 0 | 0 | 0 | 0 | 0 | 0 | 1.12e-06 | 1.899571 | 1.900631 | 2.1 | 287.68
| Peak intensity 3 |  |  | 1.147688 | 0 | 0 | 0 | 0 | 0 | 0 | 1.2e-06 | 1.898094 | 1.900045 | 2.2 | 279.65
| Area intensity 3 |  |  | 1.244514 | 0 | 0 | 0 | 0 | 0 | 0 | 1.28e-06 | 1.899724 | 1.89946 | 2.3 | 297.88
| Standard deviation intensity 3 |  |  | 1.349509 | 0 | 0 | 0 | 0 | 0 | 0 | 1.44e-06 | 1.899267 | 1.898291 | 2.4 | 277.12
Peak analysis number | Peak number 1 | 28.4319 | nm | 1.463361 | 0 | 0 | 0 | 0 | 0 | 0 | 1.6e-06 | 1.895907 | 1.897123 | 2.5 | 294.27
| Area number 1 | 100 | % | 1.586819 | 0 | 0 | 0 | 0 | 0 | 0 | 1.76e-06 | 1.894703 | 1.895956 | 2.6 | 300.81
| Standard deviation number 1 | 4.379499 | nm | 1.720693 | 0 | 0 | 0 | 0 | 0 | 0 | 1.92e-06 | 1.889543 | 1.894792 | 2.7 | 295.97
| Peak number 2 |  |  | 1.865861 | 0 | 0 | 0 | 0 | 0 | 0 | 2.08e-06 | 1.892692 | 1.893628 | 2.8 | 305.02
| Area number 2 |  |  | 2.023276 | 0 | 0 | 0 | 0 | 0 | 0 | 2.24e-06 | 1.892818 | 1.892467 | 2.9 | 303.42
| Standard deviation number 2 |  |  | 2.193972 | 0 | 0 | 0 | 0 | 0 | 0 | 2.4e-06 | 1.887572 | 1.891306 | 3 | 288.95
| Peak number 3 |  |  | 2.379068 | 0 | 0 | 0 | 0 | 0 | 0 | 2.56e-06 | 1.887661 | 1.890148 | 3.1 | 301.17
| Area number 3 |  |  | 2.579781 | 0 | 0 | 0 | 0 | 0 | 0 | 2.88e-06 | 1.885414 | 1.887835 | 3.2 | 299.2
| Standard deviation number 3 |  |  | 2.797426 | 0 | 0 | 0 | 0 | 0 | 0 | 3.2e-06 | 1.882132 | 1.885528 | 3.3 | 308.37
D values | D10 volume | 23.13912 | nm | 3.033434 | 0 | 0 | 0 | 0 | 0 | 0 | 3.52e-06 | 1.881611 | 1.883227 | 3.4 | 287.04
| D50 volume | 29.26732 | nm | 3.289352 | 0 | 0 | 0 | 0 | 0 | 0 | 3.84e-06 | 1.878511 | 1.880932 | 3.5 | 269.17
| D90 volume | 42.46912 | nm | 3.566862 | 0 | 0 | 0 | 0 | 0 | 0 | 4.16e-06 | 1.875224 | 1.878643 | 3.6 | 301.34
| D10 intensity | 25.51022 | nm | 3.867784 | 0 | 0 | 0 | 0 | 0 | 0 | 4.48e-06 | 1.878148 | 1.876359 | 3.7 | 315.34
| D50 intensity | 36.19254 | nm | 4.194093 | 0 | 0 | 0 | 0 | 0 | 0 | 4.8e-06 | 1.87238 | 1.874082 | 3.8 | 275.98
| D90 intensity | 52.06841 | nm | 4.547932 | 0 | 0 | 0 | 0 | 0 | 0 | 5.12e-06 | 1.872496 | 1.871811 | 3.9 | 295.03
| D10 number | 12.18103 | nm | 4.931622 | 0 | 0 | 0 | 0 | 0 | 0 | 5.76e-06 | 1.867558 | 1.867286 | 4 | 310.64
| D50 number | 25.91209 | nm | 5.347683 | 0 | 0 | 0 | 0 | 0 | 0 | 6.4e-06 | 1.861899 | 1.862785 | 4.1 | 303.11
| D90 number | 34.27868 | nm | 5.798846 | 0 | 0 | 0 | 0 | 0 | 0 | 7.04e-06 | 1.857215 | 1.858307 | 4.2 | 258.87
| Undersize span volume (D90-D10)/D50 | 0.6604638 |  | 6.288071 | 0 | 0 | 0 | 0 | 0 | 0 | 7.68e-06 | 1.855006 | 1.853852 | 4.3 | 310.42
| Undersize span intensity (D90-D10)/D50 | 0.7338031 |  | 6.81857 | 0 | 0 | 0 | 0 | 0 | 0 | 8.32e-06 | 1.848793 | 1.84942 | 4.4 | 298.19
| Undersize span number (D90-D10)/D50 | 0.8527932 |  | 7.393825 | 0 | 0 | 0 | 0 | 0 | 0 | 8.96e-06 | 1.843198 | 1.845011 | 4.5 | 278.82
|  |  |  | 8.017613 | 0 | 0 | 0 | 0 | 0 | 0 | 9.6e-06 | 1.837791 | 1.840626 | 4.6 | 296.71
Automatic values | Filter optical density | 1.172307 |  | 8.694026 | 0 | 0 | 0 | 0 | 0 | 0 | 1.024e-05 | 1.833825 | 1.836262 | 4.7 | 294.1
| Focus position | 0.09999961 | mm | 9.427506 | 0 | 0 | 0 | 0 | 0 | 0 | 1.152e-05 | 1.827069 | 1.827604 | 4.8 | 298.46
| Auto run criteria | 175.70219 | % | 10.22287 | 0 | 0 | 0 | 0 | 0 | 0 | 1.28e-05 | 1.819059 | 1.819035 | 4.9 | 271.19
| Transmittance | 102.7666 | % | 11.08533 | 0 | 0 | 0 | 0 | 0 | 0 | 1.408e-05 | 1.810064 | 1.810555 | 5 | 270.74
| Angle used | Side scatter (90°) |  | 12.02055 | 0 | 0 | 0 | 0 | 0 | 0 | 1.536e-05 | 1.80115 | 1.802162 | 5.1 | 272.8
| Processed runs | 6 |  | 13.03468 | 0 | 0 | 0 | 0 | 0 | 0 | 1.664e-05 | 1.792472 | 1.793857 | 5.2 | 283.86
|  |  |  | 14.13436 | 0 | 0 | 0 | 0 | 0 | 0 | 1.792e-05 | 1.784489 | 1.785637 | 5.3 | 265.06
Input parameters | General |  |  | 15.32682 | 0 | 0 | 0 | 0 | 0 | 0 | 1.92e-05 | 1.776994 | 1.777502 | 5.4 | 290.02
| Sample id |  |  | 16.61988 | 0 | 0 | 0 | 0 | 0 | 0 | 2.048e-05 | 1.770472 | 1.769452 | 5.5 | 287.64
| Batch number |  |  | 18.02204 | 0 | 0 | 0 | 0 | 0 | 0 | 2.304e-05 | 1.7535 | 1.7536 | 5.6 | 299.06
| Measurement cell | Quartz |  | 19.54248 | 0 | 0 | 0 | 0 | 0 | 0 | 2.56e-05 | 1.738429 | 1.738074 | 5.7 | 298.43
| Measurement angle | Automatic |  | 21.1912 | 0 | 0 | 0 | 0 | 0 | 0 | 2.816e-05 | 1.723817 | 1.722868 | 5.8 | 315.17
| Target temperature | 25 | °C | 22.97902 | 2.780705 | 8.911474 | 19.0197 | 2.780705 | 8.911474 | 19.0197 | 3.072e-05 | 1.708825 | 1.707975 | 5.9 | 301.32
| Equilibration time | 0h 00m 01s |  | 24.91767 | 5.201166 | 13.18116 | 22.0638 | 7.981871 | 22.09264 | 41.0835 | 3.328e-05 | 1.694204 | 1.693388 | 6 | 288.74
| Analysis model | General |  | 27.01987 | 7.159762 | 14.35819 | 18.84944 | 15.14163 | 36.45082 | 59.93295 | 3.584e-05 | 1.679795 | 1.679102 | 6.1 | 304.15
| Cumulant model | Advanced |  | 29.29943 | 8.654225 | 13.74276 | 14.14964 | 23.79586 | 50.19358 | 74.08258 | 3.84e-05 | 1.66563 | 1.665109 | 6.2 | 286.52
|  |  |  | 31.7713 | 9.68862 | 12.19149 | 9.844654 | 33.48448 | 62.38507 | 83.92724 | 4.096e-05 | 1.65282 | 1.651405 | 6.3 | 312.26
| Quality |  |  | 34.45172 | 10.27299 | 10.25067 | 6.491847 | 43.75746 | 72.63574 | 90.41908 | 4.608e-05 | 1.62645 | 1.624837 | 6.4 | 292.63
| Mode | Automatic |  | 37.35827 | 10.42284 | 8.253177 | 4.099299 | 54.1803 | 80.88892 | 94.51838 | 5.12e-05 | 1.601508 | 1.599352 | 6.5 | 304.34
| Max. number of runs | 60 |  | 40.51004 | 10.15856 | 6.388121 | 2.488478 | 64.33886 | 87.27704 | 97.00686 | 5.632e-05 | 1.577202 | 1.574905 | 6.6 | 296.59
| Accepted runs | 50 | % | 43.92771 | 9.504687 | 4.750272 | 1.451281 | 73.84355 | 92.02731 | 98.45814 | 6.144e-05 | 1.554353 | 1.551454 | 6.7 | 314.97
| Measurement time | 0h 00m 10s |  | 47.63371 | 8.489161 | 3.374628 | 0.8085957 | 82.33271 | 95.40194 | 99.26674 | 6.656e-05 | 1.5322 | 1.528959 | 6.8 | 299.31
|  |  |  | 51.65238 | 7.142491 | 2.260163 | 0.4247346 | 89.4752 | 97.6621 | 99.69147 | 7.168e-05 | 1.51092 | 1.50738 | 6.9 | 309.77
| Filter |  |  | 56.01008 | 5.496938 | 1.385784 | 0.2042423 | 94.97214 | 99.04789 | 99.89571 | 7.68e-05 | 1.490363 | 1.48668 | 7 | 299.82
| Mode | Automatic |  | 60.73542 | 3.585705 | 0.7207703 | 0.08331428 | 98.55784 | 99.76866 | 99.97903 | 8.192e-05 | 1.471444 | 1.466824 | 7.1 | 283.14
| Optical density | 0 | mm | 65.85943 | 1.442157 | 0.2313412 | 0.02097239 | 100 | 100 | 100 | 9.216e-05 | 1.435223 | 1.429506 | 7.2 | 292.29
|  |  |  | 71.41572 | 0 | 0 | 0 | 100 | 100 | 100 | 0.0001024 | 1.401523 | 1.395168 | 7.3 | 295.29
| Focus |  |  | 77.44078 | 0 | 0 | 0 | 100 | 100 | 100 | 0.00011264 | 1.371202 | 1.36357 | 7.4 | 295.3
| Mode | Automatic |  | 83.97414 | 0 | 0 | 0 | 100 | 100 | 100 | 0.00012288 | 1.342359 | 1.334495 | 7.5 | 294.11
| Position | 0 | mm | 91.0587 | 0 | 0 | 0 | 100 | 100 | 100 | 0.00013312 | 1.31597 | 1.307741 | 7.6 | 313.8
|  |  |  | 98.74096 | 0 | 0 | 0 | 100 | 100 | 100 | 0.00014336 | 1.291571 | 1.283123 | 7.7 | 283.52
| Material |  |  | 107.0713 | 0 | 0 | 0 | 100 | 100 | 100 | 0.0001536 | 1.269296 | 1.26047 | 7.8 | 273.09
| Name | Polystyrene Latex |  | 116.1045 | 0 | 0 | 0 | 100 | 100 | 100 | 0.00016384 | 1.249461 | 1.239626 | 7.9 | 307.89
| Refractive index | 1.585 |  | 125.8998 | 0 | 0 | 0 | 100 | 100 | 100 | 0.00018432 | 1.213019 | 1.202796 | 8 | 315.36
| Absorption index | 0.001 |  | 136.5214 | 0 | 0 | 0 | 100 | 100 | 100 | 0.0002048 | 1.181828 | 1.171612 | 8.1 | 297.63
|  |  |  | 148.0392 | 0 | 0 | 0 | 100 | 100 | 100 | 0.00022528 | 1.15568 | 1.145209 | 8.2 | 288.97
| Solvent |  |  | 160.5287 | 0 | 0 | 0 | 100 | 100 | 100 | 0.00024576 | 1.132749 | 1.122852 | 8.3 | 278.55
| Name | Water |  | 174.0718 | 0 | 0 | 0 | 100 | 100 | 100 | 0.00026624 | 1.113876 | 1.103923 | 8.4 | 290.2
| Refractive index | 1.330267 |  | 188.7576 | 0 | 0 | 0 | 100 | 100 | 100 | 0.00028672 | 1.097228 | 1.087895 | 8.5 | 290.75
| Viscosity | 0.0008903083 | Pa.s | 204.6823 | 0 | 0 | 0 | 100 | 100 | 100 | 0.0003072 | 1.083916 | 1.074325 | 8.6 | 281.15
| Relative permittivity | 78.36815 |  | 221.9505 | 0 | 0 | 0 | 100 | 100 | 100 | 0.00032768 | 1.072564 | 1.062834 | 8.7 | 274.92
|  |  |  | 240.6756 | 0 | 0 | 0 | 100 | 100 | 100 | 0.00036864 | 1.053939 | 1.044867 | 8.8 | 273.96
Additional information | Measurement |  |  | 260.9804 | 0 | 0 | 0 | 100 | 100 | 100 | 0.0004096 | 1.040359 | 1.031986 | 8.9 | 287.18
| User | KTiChM |  | 282.9983 | 0 | 0 | 0 | 100 | 100 | 100 | 0.00045056 | 1.03049 | 1.022752 | 9 | 297.5
| Start time | 2024-05-21 14:09 |  | 306.8737 | 0 | 0 | 0 | 100 | 100 | 100 | 0.00049152 | 1.022812 | 1.016132 | 9.1 | 333.01
| Software version | 3.4.4 |  | 332.7634 | 0 | 0 | 0 | 100 | 100 | 100 | 0.00053248 | 1.01708 | 1.011385 | 9.2 | 291.26
| Computer name | WCHKTICHMLP-020 |  | 360.8373 | 0 | 0 | 0 | 100 | 100 | 100 | 0.00057344 | 1.011898 |  | 9.3 | 291.13
|  |  |  | 391.2797 | 0 | 0 | 0 | 100 | 100 | 100 | 0.0006144 | 1.008438 |  | 9.4 | 293.13
| Instrument |  |  | 424.2904 | 0 | 0 | 0 | 100 | 100 | 100 | 0.00065536 | 1.006161 |  | 9.5 | 287.31
| Type | Litesizer DLS 500 |  | 460.086 | 0 | 0 | 0 | 100 | 100 | 100 | 0.00073728 | 1.003791 |  | 9.6 | 305.75
| Serial number | 81983209 |  | 498.9016 | 0 | 0 | 0 | 100 | 100 | 100 | 0.0008192 | 1.001801 |  | 9.7 | 287.63
|  |  |  | 540.9919 | 0 | 0 | 0 | 100 | 100 | 100 | 0.00090112 | 1.000396 |  | 9.8 | 263.74
| Module |  |  | 586.6333 | 0 | 0 | 0 | 100 | 100 | 100 | 0.00098304 | 1.001001 |  | 9.9 | 302.79
| Type | BM10 |  | 636.1251 | 0 | 0 | 0 | 100 | 100 | 100 | 0.00106496 | 1.002556 |  | 10 | 290.24
| Serial number | 81977505 |  | 689.7925 | 0 | 0 | 0 | 100 | 100 | 100 | 0.00114688 | 1.003254 |  | 10.1 | 284.24
|  |  |  | 747.9875 | 0 | 0 | 0 | 100 | 100 | 100 | 0.0012288 | 1.00111 |  | 10.2 | 278.68
|  |  |  | 811.0921 | 0 | 0 | 0 | 100 | 100 | 100 | 0.00131072 | 1.000323 |  | 10.3 | 284.09
|  |  |  | 879.5207 | 0 | 0 | 0 | 100 | 100 | 100 | 0.00147456 | 1.000214 |  | 10.4 | 306.68
|  |  |  | 953.7223 | 0 | 0 | 0 | 100 | 100 | 100 | 0.0016384 | 1.000463 |  | 10.5 | 280.75
|  |  |  | 1034.184 | 0 | 0 | 0 | 100 | 100 | 100 | 0.00180224 | 1.001987 |  | 10.6 | 270.61
|  |  |  | 1121.434 | 0 | 0 | 0 | 100 | 100 | 100 | 0.00196608 | 1.003892 |  | 10.7 | 298.97
|  |  |  | 1216.045 | 0 | 0 | 0 | 100 | 100 | 100 | 0.00212992 | 1.00305 |  | 10.8 | 275.57
|  |  |  | 1318.638 | 0 | 0 | 0 | 100 | 100 | 100 | 0.00229376 | 1.001239 |  | 10.9 | 303.6
|  |  |  | 1429.886 | 0 | 0 | 0 | 100 | 100 | 100 | 0.0024576 | 0.9988296 |  | 11 | 278.47
|  |  |  | 1550.519 | 0 | 0 | 0 | 100 | 100 | 100 | 0.00262144 | 0.9986037 |  | 11.1 | 311.77
|  |  |  | 1681.331 | 0 | 0 | 0 | 100 | 100 | 100 | 0.00294912 | 0.9988027 |  | 11.2 | 298.32
|  |  |  | 1823.178 | 0 | 0 | 0 | 100 | 100 | 100 | 0.0032768 | 0.9953818 |  | 11.3 | 306.33
|  |  |  | 1976.992 | 0 | 0 | 0 | 100 | 100 | 100 | 0.00360448 | 0.9964229 |  | 11.4 | 286.33
|  |  |  | 2143.783 | 0 | 0 | 0 | 100 | 100 | 100 | 0.00393216 | 0.9990147 |  | 11.5 | 294.52
|  |  |  | 2324.645 | 0 | 0 | 0 | 100 | 100 | 100 | 0.00425984 | 0.9998712 |  | 11.6 | 292.29
|  |  |  | 2520.766 | 0 | 0 | 0 | 100 | 100 | 100 | 0.00458752 | 0.9991067 |  | 11.7 | 296.14
|  |  |  | 2733.433 | 0 | 0 | 0 | 100 | 100 | 100 | 0.0049152 | 0.9997714 |  | 11.8 | 285.55
|  |  |  | 2964.041 | 0 | 0 | 0 | 100 | 100 | 100 | 0.00524288 | 0.9995676 |  | 11.9 | 292.48
|  |  |  | 3214.106 | 0 | 0 | 0 | 100 | 100 | 100 | 0.00589824 | 1.00006 |  | 12 | 291.96
|  |  |  | 3485.267 | 0 | 0 | 0 | 100 | 100 | 100 | 0.0065536 | 0.9992013 |  | 12.1 | 293.12
|  |  |  | 3779.305 | 0 | 0 | 0 | 100 | 100 | 100 | 0.00720896 | 1.00186 |  | 12.2 | 294.34
|  |  |  | 4098.149 | 0 | 0 | 0 | 100 | 100 | 100 | 0.00786432 | 1.000399 |  | 12.3 | 285.67
|  |  |  | 4443.894 | 0 | 0 | 0 | 100 | 100 | 100 | 0.00851968 | 1.002191 |  | 12.4 | 310.27
|  |  |  | 4818.807 | 0 | 0 | 0 | 100 | 100 | 100 | 0.00917504 | 0.998047 |  | 12.5 | 278.78
|  |  |  | 5225.35 | 0 | 0 | 0 | 100 | 100 | 100 | 0.0098304 | 1.001444 |  | 12.6 | 310.93
|  |  |  | 5666.192 | 0 | 0 | 0 | 100 | 100 | 100 | 0.01048576 | 1.000861 |  | 12.7 | 300.76
|  |  |  | 6144.226 | 0 | 0 | 0 | 100 | 100 | 100 | 0.01179648 | 0.9991159 |  | 12.8 | 304.62
|  |  |  | 6662.59 | 0 | 0 | 0 | 100 | 100 | 100 | 0.0131072 | 0.9987196 |  | 12.9 | 281.73
|  |  |  | 7224.685 | 0 | 0 | 0 | 100 | 100 | 100 | 0.01441792 | 1.00026 |  | 13 | 282.88
|  |  |  | 7834.203 | 0 | 0 | 0 | 100 | 100 | 100 | 0.01572864 | 0.9994414 |  | 13.1 | 323.8
|  |  |  | 8495.143 | 0 | 0 | 0 | 100 | 100 | 100 | 0.01703936 | 0.9988985 |  | 13.2 | 295.69
|  |  |  | 9211.844 | 0 | 0 | 0 | 100 | 100 | 100 | 0.01835008 | 1.001912 |  | 13.3 | 291.7
|  |  |  | 9989.01 | 0 | 0 | 0 | 100 | 100 | 100 | 0.0196608 | 1.001818 |  | 13.4 | 299.87
|  |  |  | 10831.74 | 0 | 0 | 0 | 100 | 100 | 100 | 0.02097152 | 1.000197 |  | 13.5 | 280.01
|  |  |  | 11745.57 | 0 | 0 | 0 | 100 | 100 | 100 | 0.02359296 | 0.9992351 |  | 13.6 | 295.91
|  |  |  | 12736.5 | 0 | 0 | 0 | 100 | 100 | 100 | 0.0262144 | 1.000471 |  | 13.7 | 297.09
|  |  |  | 13811.03 | 0 | 0 | 0 | 100 | 100 | 100 | 0.02883584 | 1.000123 |  | 13.8 | 308.03
|  |  |  | 14976.21 | 0 | 0 | 0 | 100 | 100 | 100 | 0.03145728 | 1.001253 |  | 13.9 | 316.72
|  |  |  | 16239.69 | 0 | 0 | 0 | 100 | 100 | 100 | 0.03407872 | 0.999119 |  | 14 | 292.34
|  |  |  | 17609.77 | 0 | 0 | 0 | 100 | 100 | 100 | 0.03670016 | 1.000104 |  | 14.1 | 297.42
|  |  |  | 19095.43 | 0 | 0 | 0 | 100 | 100 | 100 | 0.0393216 | 1.000143 |  | 14.2 | 292.3
[11 empty] | 0.04194304 | 0.9998302 |  | 14.3 | 288.41
[11 empty] | 0.04718592 | 0.9997551 |  | 14.4 | 279.93
[11 empty] | 0.0524288 | 1.000777 |  | 14.5 | 310.46
[11 empty] | 0.05767168 | 1.000841 |  | 14.6 | 272.78
[11 empty] | 0.06291456 | 1.001136 |  | 14.7 | 291.91
[11 empty] | 0.06815744 | 1.000388 |  | 14.8 | 267.33
[11 empty] | 0.07340032 | 1.000347 |  | 14.9 | 334.88
[11 empty] | 0.0786432 | 0.9994868 |  | 15 | 310.69
[11 empty] | 0.08388608 | 0.9996036 |  | 15.1 | 283.63
[11 empty] | 0.09437184 | 0.9993654 |  | 15.2 | 310.07
[11 empty] | 0.1048576 | 1.00006 |  | 15.3 | 285.71
[11 empty] | 0.11534336 | 0.9994737 |  | 15.4 | 303.46
[11 empty] | 0.12582912 | 0.9996972 |  | 15.5 | 273.24
[11 empty] | 0.13631488 | 0.999824 |  | 15.6 | 288.94
[11 empty] | 0.14680064 | 0.9997905 |  | 15.7 | 304.21
[11 empty] | 0.1572864 | 0.9997176 |  | 15.8 | 294
[11 empty] | 0.16777216 | 0.9997157 |  | 15.9 | 296.31
[11 empty] | 0.18874368 | 0.9995445 |  | 16 | 291.41
[11 empty] | 0.2097152 | 1.000251 |  | 16.1 | 281.9
[11 empty] | 0.23068672 | 1.000689 |  | 16.2 | 324.63
[11 empty] | 0.25165824 | 0.9999733 |  | 16.3 | 287.31
[11 empty] | 0.27262976 | 0.9997086 |  | 16.4 | 296.65
[11 empty] | 0.29360128 | 1.000537 |  | 16.5 | 291.71
[11 empty] | 0.3145728 | 1.000364 |  | 16.6 | 307.92
[11 empty] | 0.33554432 | 1.000378 |  | 16.7 | 295.95
[11 empty] | 0.37748736 | 1.000816 |  | 16.8 | 295.07
[11 empty] | 0.4194304 | 1.000659 |  | 16.9 | 309.51
[11 empty] | 0.46137344 | 1.000101 |  | 17 | 295.17
[11 empty] | 0.50331648 | 0.999876 |  | 17.1 | 275.79
[11 empty] | 0.54525952 | 0.9997924 |  | 17.2 | 287.21
[11 empty] | 0.58720256 | 1.000105 |  | 17.3 | 281.54
[11 empty] | 0.6291456 | 1.000404 |  | 17.4 | 320.31
[11 empty] | 0.67108864 | 1.000599 |  | 17.5 | 263.04
[11 empty] | 0.75497472 | 1.000377 |  | 17.6 | 288.72
[11 empty] | 0.8388608 | 1.000396 |  | 17.7 | 281.56
[11 empty] | 0.92274688 | 0.9999816 |  | 17.8 | 300.54
[11 empty] | 1.00663296 | 1.000024 |  | 17.9 | 293.44
[11 empty] | 1.09051904 | 1.000257 |  | 18 | 291.8
[11 empty] | 1.17440512 | 1.000564 |  | 18.1 | 286.14
[11 empty] | 1.2582912 | 1.000326 |  | 18.2 | 307.62
[11 empty] | 1.34217728 | 1.000468 |  | 18.3 | 284
[11 empty] | 1.50994944 | 1.000731 |  | 18.4 | 312.47
[11 empty] | 1.6777216 | 1.000626 |  | 18.5 | 323.47
[11 empty] | 1.84549376 | 1.00063 |  | 18.6 | 285.31
[11 empty] | 2.01326592 | 1.000954 |  | 18.7 | 306.22
[11 empty] | 2.18103808 | 1.001258 |  | 18.8 | 305.57
[11 empty] | 2.34881024 | 1.002315 |  | 18.9 | 270.82
[11 empty] | 2.5165824 | 1.0021 |  | 19 | 280.59
[11 empty] | 2.68435456 | 1.002129 |  | 19.1 | 303.33
[11 empty] | 3.01989888 | 1.000829 |  | 19.2 | 302.61
[11 empty] | 3.3554432 | 0.9997362 |  | 19.3 | 297.98
[11 empty] | 3.69098752 | 0.9993501 |  | 19.4 | 316.86
[11 empty] | 4.02653184 | 0.9978017 |  | 19.5 | 292.31
[11 empty] | 4.36207616 | 0.9991566 |  | 19.6 | 301.72
[11 empty] | 4.69762048 | 1.000394 |  | 19.7 | 317.68
[11 empty] | 5.0331648 | 0.9992098 |  | 19.8 | 280.75
[11 empty] | 5.36870912 | 1.000972 |  | 19.9 | 305.07
[11 empty] | 6.03979776 | 1.000427 |  | 20 | 316.97
[11 empty] | 6.7108864 | 0.9978231 |  | 20.1 | 304.62
[11 empty] | 7.38197504 | 0.9931188 |  | 20.2 | 275.27
[11 empty] | 8.05306368 | 0.9920881 |  | 20.3 | 298.92
[14 empty] | 20.4 | 280.01
[14 empty] | 20.5 | 299.82
[14 empty] | 20.6 | 285.17
[14 empty] | 20.7 | 282.61
[14 empty] | 20.8 | 289.34
[14 empty] | 20.9 | 286.43
[14 empty] | 21 | 288.74
[14 empty] | 21.1 | 289.01
[14 empty] | 21.2 | 293.03
[14 empty] | 21.3 | 317.89
[14 empty] | 21.4 | 313.87
[14 empty] | 21.5 | 298.42
[14 empty] | 21.6 | 289.47
[14 empty] | 21.7 | 277.81
[14 empty] | 21.8 | 306.56
[14 empty] | 21.9 | 280.99
[14 empty] | 22 | 288.87
[14 empty] | 22.1 | 278.58
[14 empty] | 22.2 | 310.71
[14 empty] | 22.3 | 291.59
[14 empty] | 22.4 | 299
[14 empty] | 22.5 | 288.25
[14 empty] | 22.6 | 296.6
[14 empty] | 22.7 | 283.79
[14 empty] | 22.8 | 281.74
[14 empty] | 22.9 | 286.68
[14 empty] | 23 | 282.78
[14 empty] | 23.1 | 289.63
[14 empty] | 23.2 | 291.36
[14 empty] | 23.3 | 279.82
[14 empty] | 23.4 | 307.35
[14 empty] | 23.5 | 302.34
[14 empty] | 23.6 | 284.3
[14 empty] | 23.7 | 293.54
[14 empty] | 23.8 | 302.74
[14 empty] | 23.9 | 289.88
[14 empty] | 24 | 276.56
[14 empty] | 24.1 | 326.61
[14 empty] | 24.2 | 277.78
[14 empty] | 24.3 | 304.94
[14 empty] | 24.4 | 292.31
[14 empty] | 24.5 | 310.93
[14 empty] | 24.6 | 293.56
[14 empty] | 24.7 | 324.75
[14 empty] | 24.8 | 298.16
[14 empty] | 24.9 | 310.19
[14 empty] | 25 | 287.17
[14 empty] | 25.1 | 284.43
[14 empty] | 25.2 | 340.3
[14 empty] | 25.3 | 274.81
[14 empty] | 25.4 | 301.49
[14 empty] | 25.5 | 300.41
[14 empty] | 25.6 | 292.58
[14 empty] | 25.7 | 282.91
[14 empty] | 25.8 | 274.99
[14 empty] | 25.9 | 317.43
[14 empty] | 26 | 282.94
[14 empty] | 26.1 | 289.09
[14 empty] | 26.2 | 327.47
[14 empty] | 26.3 | 275.96
[14 empty] | 26.4 | 297.72
[14 empty] | 26.5 | 307.49
[14 empty] | 26.6 | 331.85
[14 empty] | 26.7 | 314.84
[14 empty] | 26.8 | 302.39
[14 empty] | 26.9 | 320.14
[14 empty] | 27 | 285.47
[14 empty] | 27.1 | 301.66
[14 empty] | 27.2 | 317.7
[14 empty] | 27.3 | 310.47
[14 empty] | 27.4 | 292.54
[14 empty] | 27.5 | 279.19
[14 empty] | 27.6 | 305.71
[14 empty] | 27.7 | 299.17
[14 empty] | 27.8 | 293.8
[14 empty] | 27.9 | 295.9
[14 empty] | 28 | 288.48
[14 empty] | 28.1 | 315.18
[14 empty] | 28.2 | 281.73
[14 empty] | 28.3 | 287.88
[14 empty] | 28.4 | 280.78
[14 empty] | 28.5 | 306.51
[14 empty] | 28.6 | 278
[14 empty] | 28.7 | 283.4
[14 empty] | 28.8 | 300.8
[14 empty] | 28.9 | 320.24
[14 empty] | 29 | 271.89
[14 empty] | 29.1 | 300.61
[14 empty] | 29.2 | 300.52
[14 empty] | 29.3 | 283.06
[14 empty] | 29.4 | 305.81
[14 empty] | 29.5 | 294.85
[14 empty] | 29.6 | 290.06
[14 empty] | 29.7 | 303

## Measurement 4
Workbook name | C:\Users\KTiChM\Desktop\Kalliope wyniki\AK\PS 44 nm 254nm MIX 500ug 21 05 2024.apkw
Measurement name | PS 44 nm 254nm MIX t8 4
Measurement mode | Particle size
Comment | [6 empty] | Size distribution function |  |  |  |  | Correlation function |  | Intensity trace
Expert advices |  |  |  | Particle diameter | Size distribution | Size distribution | Size distribution | Undersize | Undersize | Undersize |  |  | Cumulant fit
Results | Hydrodynamic diameter | 39.00425 | nm |  | Intensity weighted | Volume weighted | Number weighted | Intensity weighted | Volume weighted | Number weighted | Delay time | g2 | Advanced | Time | Intensity
| Polydispersity | 3.09803 | % | [nm] | [%] | [%] | [%] | [%] | [%] | [%] | [s] |  |  | [s] | [kcounts/s]
| Intercept g1² | 0.9052027 |  | 0.2094742 | 0 | 0 | 0 | 0 | 0 | 0 | 2e-07 | 1.920423 |  | 0.1 | 254.41
| Baseline | 0.9983245 |  | 0.2271467 | 0 | 0 | 0 | 0 | 0 | 0 | 2.2e-07 | 1.915932 |  | 0.2 | 268.24
| Mean intensity | 277.5161 | kcps | 0.2463101 | 0 | 0 | 0 | 0 | 0 | 0 | 2.4e-07 | 1.909232 |  | 0.3 | 257.06
| Absolute intensity | 4417.215 | kcps | 0.2670903 | 0 | 0 | 0 | 0 | 0 | 0 | 2.6e-07 | 1.920394 |  | 0.4 | 288.77
| Fit error | 6.269089e-06 |  | 0.2896236 | 0 | 0 | 0 | 0 | 0 | 0 | 2.8e-07 | 1.919983 |  | 0.5 | 260.56
| Diffusion coefficient | 12.57751 | µm²/s | 0.314058 | 0 | 0 | 0 | 0 | 0 | 0 | 3e-07 | 1.914915 |  | 0.6 | 282.69
Peak analysis volume | Peak volume 1 | 32.53734 | nm | 0.3405538 | 0 | 0 | 0 | 0 | 0 | 0 | 3.2e-07 | 1.906058 |  | 0.7 | 285.97
| Area volume 1 | 100 | % | 0.369285 | 0 | 0 | 0 | 0 | 0 | 0 | 3.6e-07 | 1.908237 |  | 0.8 | 277.19
| Standard deviation volume 1 | 5.737843 | nm | 0.4004401 | 0 | 0 | 0 | 0 | 0 | 0 | 4e-07 | 1.895941 |  | 0.9 | 282.14
| Peak volume 2 |  |  | 0.4342236 | 0 | 0 | 0 | 0 | 0 | 0 | 4.4e-07 | 1.906447 | 1.900319 | 1 | 281.6
| Area volume 2 |  |  | 0.4708573 | 0 | 0 | 0 | 0 | 0 | 0 | 4.8e-07 | 1.903565 | 1.900028 | 1.1 | 286.33
| Standard deviation volume 2 |  |  | 0.5105816 | 0 | 0 | 0 | 0 | 0 | 0 | 5.2e-07 | 1.902681 | 1.899737 | 1.2 | 282.24
| Peak volume 3 |  |  | 0.5536573 | 0 | 0 | 0 | 0 | 0 | 0 | 5.6e-07 | 1.908613 | 1.899446 | 1.3 | 277.54
| Area volume 3 |  |  | 0.6003672 | 0 | 0 | 0 | 0 | 0 | 0 | 6e-07 | 1.908347 | 1.899155 | 1.4 | 300.33
| Standard deviation volume 3 |  |  | 0.6510177 | 0 | 0 | 0 | 0 | 0 | 0 | 6.4e-07 | 1.898413 | 1.898865 | 1.5 | 265.69
Peak analysis intensity | Peak intensity 1 | 36.79251 | nm | 0.7059415 | 0 | 0 | 0 | 0 | 0 | 0 | 7.2e-07 | 1.900102 | 1.898284 | 1.6 | 282.75
| Area intensity 1 | 100 | % | 0.7654989 | 0 | 0 | 0 | 0 | 0 | 0 | 8e-07 | 1.90386 | 1.897703 | 1.7 | 288.12
| Standard deviation intensity 1 | 7.326452 | nm | 0.830081 | 0 | 0 | 0 | 0 | 0 | 0 | 8.8e-07 | 1.898312 | 1.897123 | 1.8 | 298.59
| Peak intensity 2 |  |  | 0.9001115 | 0 | 0 | 0 | 0 | 0 | 0 | 9.6e-07 | 1.901343 | 1.896543 | 1.9 | 288.35
| Area intensity 2 |  |  | 0.9760503 | 0 | 0 | 0 | 0 | 0 | 0 | 1.04e-06 | 1.895124 | 1.895963 | 2 | 267.44
| Standard deviation intensity 2 |  |  | 1.058396 | 0 | 0 | 0 | 0 | 0 | 0 | 1.12e-06 | 1.898703 | 1.895384 | 2.1 | 270.71
| Peak intensity 3 |  |  | 1.147688 | 0 | 0 | 0 | 0 | 0 | 0 | 1.2e-06 | 1.895432 | 1.894805 | 2.2 | 243.9
| Area intensity 3 |  |  | 1.244514 | 0 | 0 | 0 | 0 | 0 | 0 | 1.28e-06 | 1.895185 | 1.894226 | 2.3 | 289.43
| Standard deviation intensity 3 |  |  | 1.349509 | 0 | 0 | 0 | 0 | 0 | 0 | 1.44e-06 | 1.892612 | 1.89307 | 2.4 | 277.8
Peak analysis number | Peak number 1 | 29.40065 | nm | 1.463361 | 0 | 0 | 0 | 0 | 0 | 0 | 1.6e-06 | 1.889291 | 1.891916 | 2.5 | 279.14
| Area number 1 | 100 | % | 1.586819 | 0 | 0 | 0 | 0 | 0 | 0 | 1.76e-06 | 1.892056 | 1.890763 | 2.6 | 285.82
| Standard deviation number 1 | 4.357062 | nm | 1.720693 | 0 | 0 | 0 | 0 | 0 | 0 | 1.92e-06 | 1.892466 | 1.889612 | 2.7 | 275.37
| Peak number 2 |  |  | 1.865861 | 0 | 0 | 0 | 0 | 0 | 0 | 2.08e-06 | 1.887122 | 1.888462 | 2.8 | 290.03
| Area number 2 |  |  | 2.023276 | 0 | 0 | 0 | 0 | 0 | 0 | 2.24e-06 | 1.882978 | 1.887314 | 2.9 | 288.15
| Standard deviation number 2 |  |  | 2.193972 | 0 | 0 | 0 | 0 | 0 | 0 | 2.4e-06 | 1.885714 | 1.886167 | 3 | 285
| Peak number 3 |  |  | 2.379068 | 0 | 0 | 0 | 0 | 0 | 0 | 2.56e-06 | 1.882278 | 1.885021 | 3.1 | 276.18
| Area number 3 |  |  | 2.579781 | 0 | 0 | 0 | 0 | 0 | 0 | 2.88e-06 | 1.879884 | 1.882735 | 3.2 | 304.16
| Standard deviation number 3 |  |  | 2.797426 | 0 | 0 | 0 | 0 | 0 | 0 | 3.2e-06 | 1.881529 | 1.880454 | 3.3 | 271.94
D values | D10 volume | 24.14517 | nm | 3.033434 | 0 | 0 | 0 | 0 | 0 | 0 | 3.52e-06 | 1.873942 | 1.878179 | 3.4 | 282.71
| D50 volume | 29.88058 | nm | 3.289352 | 0 | 0 | 0 | 0 | 0 | 0 | 3.84e-06 | 1.876845 | 1.875911 | 3.5 | 277.95
| D90 volume | 40.47952 | nm | 3.566862 | 0 | 0 | 0 | 0 | 0 | 0 | 4.16e-06 | 1.871683 | 1.873648 | 3.6 | 275.45
| D10 intensity | 25.95667 | nm | 3.867784 | 0 | 0 | 0 | 0 | 0 | 0 | 4.48e-06 | 1.866896 | 1.87139 | 3.7 | 261
| D50 intensity | 34.47196 | nm | 4.194093 | 0 | 0 | 0 | 0 | 0 | 0 | 4.8e-06 | 1.870487 | 1.869139 | 3.8 | 282.85
| D90 intensity | 46.23771 | nm | 4.547932 | 0 | 0 | 0 | 0 | 0 | 0 | 5.12e-06 | 1.866839 | 1.866893 | 3.9 | 267.53
| D10 number | 23.30719 | nm | 4.931622 | 0 | 0 | 0 | 0 | 0 | 0 | 5.76e-06 | 1.860817 | 1.86242 | 4 | 265.71
| D50 number | 26.99201 | nm | 5.347683 | 0 | 0 | 0 | 0 | 0 | 0 | 6.4e-06 | 1.857197 | 1.857969 | 4.1 | 263.59
| D90 number | 34.96745 | nm | 5.798846 | 0 | 0 | 0 | 0 | 0 | 0 | 7.04e-06 | 1.850584 | 1.853541 | 4.2 | 259.04
| Undersize span volume (D90-D10)/D50 | 0.5466543 |  | 6.288071 | 0 | 0 | 0 | 0 | 0 | 0 | 7.68e-06 | 1.847827 | 1.849136 | 4.3 | 269.98
| Undersize span intensity (D90-D10)/D50 | 0.5883343 |  | 6.81857 | 0 | 0 | 0 | 0 | 0 | 0 | 8.32e-06 | 1.843481 | 1.844754 | 4.4 | 281.74
| Undersize span number (D90-D10)/D50 | 0.4319894 |  | 7.393825 | 0 | 0 | 0 | 0 | 0 | 0 | 8.96e-06 | 1.838572 | 1.840395 | 4.5 | 264.64
|  |  |  | 8.017613 | 0 | 0 | 0 | 0 | 0 | 0 | 9.6e-06 | 1.83652 | 1.836057 | 4.6 | 275.72
Automatic values | Filter optical density | 1.20186 |  | 8.694026 | 0 | 0 | 0 | 0 | 0 | 0 | 1.024e-05 | 1.830066 | 1.831742 | 4.7 | 284.8
| Focus position | 0.09999961 | mm | 9.427506 | 0 | 0 | 0 | 0 | 0 | 0 | 1.152e-05 | 1.822291 | 1.823179 | 4.8 | 264.24
| Auto run criteria | 165.65064 | % | 10.22287 | 0 | 0 | 0 | 0 | 0 | 0 | 1.28e-05 | 1.812453 | 1.814704 | 4.9 | 270.39
| Transmittance | 102.7203 | % | 11.08533 | 0 | 0 | 0 | 0 | 0 | 0 | 1.408e-05 | 1.806212 | 1.806316 | 5 | 268.91
| Angle used | Side scatter (90°) |  | 12.02055 | 0 | 0 | 0 | 0 | 0 | 0 | 1.536e-05 | 1.797205 | 1.798014 | 5.1 | 268.57
| Processed runs | 6 |  | 13.03468 | 0 | 0 | 0 | 0 | 0 | 0 | 1.664e-05 | 1.788403 | 1.789797 | 5.2 | 272.78
|  |  |  | 14.13436 | 0 | 0 | 0 | 0 | 0 | 0 | 1.792e-05 | 1.779707 | 1.781665 | 5.3 | 288.93
Input parameters | General |  |  | 15.32682 | 0 | 0 | 0 | 0 | 0 | 0 | 1.92e-05 | 1.771677 | 1.773616 | 5.4 | 282.39
| Sample id |  |  | 16.61988 | 0 | 0 | 0 | 0 | 0 | 0 | 2.048e-05 | 1.764597 | 1.76565 | 5.5 | 306.78
| Batch number |  |  | 18.02204 | 0 | 0 | 0 | 0 | 0 | 0 | 2.304e-05 | 1.748874 | 1.749963 | 5.6 | 274.94
| Measurement cell | Quartz |  | 19.54248 | 0 | 0 | 0 | 0 | 0 | 0 | 2.56e-05 | 1.733432 | 1.734597 | 5.7 | 291.71
| Measurement angle | Automatic |  | 21.1912 | 0 | 0 | 0 | 0 | 0 | 0 | 2.816e-05 | 1.718091 | 1.719544 | 5.8 | 274.47
| Target temperature | 25 | °C | 22.97902 | 0.9039131 | 2.748956 | 6.320458 | 0.9039131 | 2.748956 | 6.320458 | 3.072e-05 | 1.703907 | 1.7048 | 5.9 | 284.22
| Equilibration time | 0h 00m 01s |  | 24.91767 | 5.012392 | 12.05437 | 21.7369 | 5.916305 | 14.80333 | 28.05736 | 3.328e-05 | 1.689512 | 1.690356 | 6 | 291.06
| Analysis model | General |  | 27.01987 | 8.26249 | 15.72384 | 22.23739 | 14.1788 | 30.52717 | 50.29476 | 3.584e-05 | 1.675058 | 1.676208 | 6.1 | 278.44
| Cumulant model | Advanced |  | 29.29943 | 10.65154 | 16.05109 | 17.80338 | 24.83033 | 46.57826 | 68.09813 | 3.84e-05 | 1.661432 | 1.66235 | 6.2 | 260.06
|  |  |  | 31.7713 | 12.18832 | 14.5541 | 12.66063 | 37.01865 | 61.13236 | 80.75877 | 4.096e-05 | 1.648264 | 1.648774 | 6.3 | 252.69
| Quality |  |  | 34.45172 | 12.89224 | 12.20761 | 8.328621 | 49.9109 | 73.33997 | 89.08739 | 4.608e-05 | 1.622787 | 1.622451 | 6.4 | 285.24
| Mode | Automatic |  | 37.35827 | 12.79227 | 9.612345 | 5.143328 | 62.70317 | 82.95231 | 94.23072 | 5.12e-05 | 1.596838 | 1.597192 | 6.5 | 284.42
| Max. number of runs | 60 |  | 40.51004 | 11.92573 | 7.116602 | 2.986482 | 74.6289 | 90.06891 | 97.2172 | 5.632e-05 | 1.573634 | 1.572956 | 6.6 | 288.02
| Accepted runs | 50 | % | 43.92771 | 10.33703 | 4.902562 | 1.613551 | 84.96593 | 94.97148 | 98.83075 | 6.144e-05 | 1.550348 | 1.549701 | 6.7 | 285.87
| Measurement time | 0h 00m 10s |  | 47.63371 | 8.076302 | 3.046634 | 0.7864158 | 93.04223 | 98.01811 | 99.61716 | 6.656e-05 | 1.528317 | 1.527386 | 6.8 | 299.03
|  |  |  | 51.65238 | 5.198029 | 1.560901 | 0.3159946 | 98.24026 | 99.57901 | 99.93316 | 7.168e-05 | 1.50748 | 1.505975 | 6.9 | 316.41
| Filter |  |  | 56.01008 | 1.75974 | 0.420988 | 0.06684152 | 100 | 100 | 100 | 7.68e-05 | 1.487081 | 1.48543 | 7 | 269.35
| Mode | Automatic |  | 60.73542 | 0 | 0 | 0 | 100 | 100 | 100 | 8.192e-05 | 1.467246 | 1.465717 | 7.1 | 294
| Optical density | 0 | mm | 65.85943 | 0 | 0 | 0 | 100 | 100 | 100 | 9.216e-05 | 1.42975 | 1.428652 | 7.2 | 283.73
|  |  |  | 71.41572 | 0 | 0 | 0 | 100 | 100 | 100 | 0.0001024 | 1.396026 | 1.394526 | 7.3 | 283.62
| Focus |  |  | 77.44078 | 0 | 0 | 0 | 100 | 100 | 100 | 0.00011264 | 1.365361 | 1.363106 | 7.4 | 274.15
| Mode | Automatic |  | 83.97414 | 0 | 0 | 0 | 100 | 100 | 100 | 0.00012288 | 1.336687 | 1.334178 | 7.5 | 303.72
| Position | 0 | mm | 91.0587 | 0 | 0 | 0 | 100 | 100 | 100 | 0.00013312 | 1.310297 | 1.307544 | 7.6 | 257.72
|  |  |  | 98.74096 | 0 | 0 | 0 | 100 | 100 | 100 | 0.00014336 | 1.286259 | 1.283022 | 7.7 | 275.53
| Material |  |  | 107.0713 | 0 | 0 | 0 | 100 | 100 | 100 | 0.0001536 | 1.264854 | 1.260445 | 7.8 | 295.41
| Name | Polystyrene Latex |  | 116.1045 | 0 | 0 | 0 | 100 | 100 | 100 | 0.00016384 | 1.244518 | 1.239658 | 7.9 | 271.67
| Refractive index | 1.585 |  | 125.8998 | 0 | 0 | 0 | 100 | 100 | 100 | 0.00018432 | 1.207963 | 1.202899 | 8 | 278.87
| Absorption index | 0.001 |  | 136.5214 | 0 | 0 | 0 | 100 | 100 | 100 | 0.0002048 | 1.17611 | 1.171739 | 8.1 | 276.66
|  |  |  | 148.0392 | 0 | 0 | 0 | 100 | 100 | 100 | 0.00022528 | 1.150088 | 1.145325 | 8.2 | 260.07
| Solvent |  |  | 160.5287 | 0 | 0 | 0 | 100 | 100 | 100 | 0.00024576 | 1.127368 | 1.122935 | 8.3 | 269.73
| Name | Water |  | 174.0718 | 0 | 0 | 0 | 100 | 100 | 100 | 0.00026624 | 1.108236 | 1.103955 | 8.4 | 278.11
| Refractive index | 1.330267 |  | 188.7576 | 0 | 0 | 0 | 100 | 100 | 100 | 0.00028672 | 1.091668 | 1.087866 | 8.5 | 267.56
| Viscosity | 0.0008903083 | Pa.s | 204.6823 | 0 | 0 | 0 | 100 | 100 | 100 | 0.0003072 | 1.07762 | 1.074227 | 8.6 | 297.97
| Relative permittivity | 78.36815 |  | 221.9505 | 0 | 0 | 0 | 100 | 100 | 100 | 0.00032768 | 1.066089 | 1.062666 | 8.7 | 281.2
|  |  |  | 240.6756 | 0 | 0 | 0 | 100 | 100 | 100 | 0.00036864 | 1.048308 | 1.044558 | 8.8 | 291.07
Additional information | Measurement |  |  | 260.9804 | 0 | 0 | 0 | 100 | 100 | 100 | 0.0004096 | 1.034731 | 1.031547 | 8.9 | 298.22
| User | KTiChM |  | 282.9983 | 0 | 0 | 0 | 100 | 100 | 100 | 0.00045056 | 1.024151 | 1.022197 | 9 | 263.36
| Start time | 2024-05-21 14:12 |  | 306.8737 | 0 | 0 | 0 | 100 | 100 | 100 | 0.00049152 | 1.017087 | 1.015478 | 9.1 | 279.74
| Software version | 3.4.4 |  | 332.7634 | 0 | 0 | 0 | 100 | 100 | 100 | 0.00053248 | 1.012442 | 1.010651 | 9.2 | 269.24
| Computer name | WCHKTICHMLP-020 |  | 360.8373 | 0 | 0 | 0 | 100 | 100 | 100 | 0.00057344 | 1.008569 |  | 9.3 | 274.78
|  |  |  | 391.2797 | 0 | 0 | 0 | 100 | 100 | 100 | 0.0006144 | 1.005496 |  | 9.4 | 261
| Instrument |  |  | 424.2904 | 0 | 0 | 0 | 100 | 100 | 100 | 0.00065536 | 1.004067 |  | 9.5 | 309.47
| Type | Litesizer DLS 500 |  | 460.086 | 0 | 0 | 0 | 100 | 100 | 100 | 0.00073728 | 1.002833 |  | 9.6 | 271.23
| Serial number | 81983209 |  | 498.9016 | 0 | 0 | 0 | 100 | 100 | 100 | 0.0008192 | 1.002406 |  | 9.7 | 244.71
|  |  |  | 540.9919 | 0 | 0 | 0 | 100 | 100 | 100 | 0.00090112 | 1.001775 |  | 9.8 | 276.44
| Module |  |  | 586.6333 | 0 | 0 | 0 | 100 | 100 | 100 | 0.00098304 | 1.000294 |  | 9.9 | 267.12
| Type | BM10 |  | 636.1251 | 0 | 0 | 0 | 100 | 100 | 100 | 0.00106496 | 0.9989932 |  | 10 | 282.21
| Serial number | 81977505 |  | 689.7925 | 0 | 0 | 0 | 100 | 100 | 100 | 0.00114688 | 0.9973414 |  | 10.1 | 265.54
|  |  |  | 747.9875 | 0 | 0 | 0 | 100 | 100 | 100 | 0.0012288 | 0.9977365 |  | 10.2 | 277.1
|  |  |  | 811.0921 | 0 | 0 | 0 | 100 | 100 | 100 | 0.00131072 | 0.9983245 |  | 10.3 | 312.12
|  |  |  | 879.5207 | 0 | 0 | 0 | 100 | 100 | 100 | 0.00147456 | 0.9983609 |  | 10.4 | 293.44
|  |  |  | 953.7223 | 0 | 0 | 0 | 100 | 100 | 100 | 0.0016384 | 0.9993313 |  | 10.5 | 275.88
|  |  |  | 1034.184 | 0 | 0 | 0 | 100 | 100 | 100 | 0.00180224 | 1.002944 |  | 10.6 | 276.43
|  |  |  | 1121.434 | 0 | 0 | 0 | 100 | 100 | 100 | 0.00196608 | 1.004171 |  | 10.7 | 283.19
|  |  |  | 1216.045 | 0 | 0 | 0 | 100 | 100 | 100 | 0.00212992 | 0.9997497 |  | 10.8 | 250.74
|  |  |  | 1318.638 | 0 | 0 | 0 | 100 | 100 | 100 | 0.00229376 | 0.9979362 |  | 10.9 | 279.12
|  |  |  | 1429.886 | 0 | 0 | 0 | 100 | 100 | 100 | 0.0024576 | 0.9985303 |  | 11 | 280.05
|  |  |  | 1550.519 | 0 | 0 | 0 | 100 | 100 | 100 | 0.00262144 | 0.9994642 |  | 11.1 | 283.57
|  |  |  | 1681.331 | 0 | 0 | 0 | 100 | 100 | 100 | 0.00294912 | 0.9992377 |  | 11.2 | 298.78
|  |  |  | 1823.178 | 0 | 0 | 0 | 100 | 100 | 100 | 0.0032768 | 0.9993679 |  | 11.3 | 273.18
|  |  |  | 1976.992 | 0 | 0 | 0 | 100 | 100 | 100 | 0.00360448 | 0.9982227 |  | 11.4 | 268.23
|  |  |  | 2143.783 | 0 | 0 | 0 | 100 | 100 | 100 | 0.00393216 | 0.9996397 |  | 11.5 | 281.76
|  |  |  | 2324.645 | 0 | 0 | 0 | 100 | 100 | 100 | 0.00425984 | 0.9976572 |  | 11.6 | 288.82
|  |  |  | 2520.766 | 0 | 0 | 0 | 100 | 100 | 100 | 0.00458752 | 1.001139 |  | 11.7 | 274.99
|  |  |  | 2733.433 | 0 | 0 | 0 | 100 | 100 | 100 | 0.0049152 | 1.001312 |  | 11.8 | 271.33
|  |  |  | 2964.041 | 0 | 0 | 0 | 100 | 100 | 100 | 0.00524288 | 0.998994 |  | 11.9 | 271.33
|  |  |  | 3214.106 | 0 | 0 | 0 | 100 | 100 | 100 | 0.00589824 | 0.9997502 |  | 12 | 278.63
|  |  |  | 3485.267 | 0 | 0 | 0 | 100 | 100 | 100 | 0.0065536 | 0.9987539 |  | 12.1 | 263.58
|  |  |  | 3779.305 | 0 | 0 | 0 | 100 | 100 | 100 | 0.00720896 | 0.9981195 |  | 12.2 | 283.43
|  |  |  | 4098.149 | 0 | 0 | 0 | 100 | 100 | 100 | 0.00786432 | 1.001126 |  | 12.3 | 288.98
|  |  |  | 4443.894 | 0 | 0 | 0 | 100 | 100 | 100 | 0.00851968 | 1.001889 |  | 12.4 | 277.93
|  |  |  | 4818.807 | 0 | 0 | 0 | 100 | 100 | 100 | 0.00917504 | 0.9981384 |  | 12.5 | 277.61
|  |  |  | 5225.35 | 0 | 0 | 0 | 100 | 100 | 100 | 0.0098304 | 0.9986957 |  | 12.6 | 276.39
|  |  |  | 5666.192 | 0 | 0 | 0 | 100 | 100 | 100 | 0.01048576 | 1.000234 |  | 12.7 | 305.63
|  |  |  | 6144.226 | 0 | 0 | 0 | 100 | 100 | 100 | 0.01179648 | 0.9996594 |  | 12.8 | 275.58
|  |  |  | 6662.59 | 0 | 0 | 0 | 100 | 100 | 100 | 0.0131072 | 1.000506 |  | 12.9 | 280.77
|  |  |  | 7224.685 | 0 | 0 | 0 | 100 | 100 | 100 | 0.01441792 | 1.001045 |  | 13 | 280.34
|  |  |  | 7834.203 | 0 | 0 | 0 | 100 | 100 | 100 | 0.01572864 | 1.000864 |  | 13.1 | 302.71
|  |  |  | 8495.143 | 0 | 0 | 0 | 100 | 100 | 100 | 0.01703936 | 0.9982026 |  | 13.2 | 277.34
|  |  |  | 9211.844 | 0 | 0 | 0 | 100 | 100 | 100 | 0.01835008 | 0.9995322 |  | 13.3 | 255.29
|  |  |  | 9989.01 | 0 | 0 | 0 | 100 | 100 | 100 | 0.0196608 | 0.9976056 |  | 13.4 | 290.21
|  |  |  | 10831.74 | 0 | 0 | 0 | 100 | 100 | 100 | 0.02097152 | 0.9991216 |  | 13.5 | 318.16
|  |  |  | 11745.57 | 0 | 0 | 0 | 100 | 100 | 100 | 0.02359296 | 0.9998352 |  | 13.6 | 274.45
|  |  |  | 12736.5 | 0 | 0 | 0 | 100 | 100 | 100 | 0.0262144 | 1.00119 |  | 13.7 | 284.13
|  |  |  | 13811.03 | 0 | 0 | 0 | 100 | 100 | 100 | 0.02883584 | 0.9994391 |  | 13.8 | 267.42
|  |  |  | 14976.21 | 0 | 0 | 0 | 100 | 100 | 100 | 0.03145728 | 1.00159 |  | 13.9 | 279.54
|  |  |  | 16239.69 | 0 | 0 | 0 | 100 | 100 | 100 | 0.03407872 | 0.9999149 |  | 14 | 259.24
|  |  |  | 17609.77 | 0 | 0 | 0 | 100 | 100 | 100 | 0.03670016 | 1.000061 |  | 14.1 | 268.15
|  |  |  | 19095.43 | 0 | 0 | 0 | 100 | 100 | 100 | 0.0393216 | 1.000226 |  | 14.2 | 269.44
[11 empty] | 0.04194304 | 1.000043 |  | 14.3 | 259.19
[11 empty] | 0.04718592 | 0.9994773 |  | 14.4 | 278.54
[11 empty] | 0.0524288 | 0.9991829 |  | 14.5 | 279.28
[11 empty] | 0.05767168 | 1.000658 |  | 14.6 | 255.38
[11 empty] | 0.06291456 | 0.9982981 |  | 14.7 | 267.66
[11 empty] | 0.06815744 | 1.000917 |  | 14.8 | 280.6
[11 empty] | 0.07340032 | 1.000414 |  | 14.9 | 256.36
[11 empty] | 0.0786432 | 0.9998059 |  | 15 | 272.27
[11 empty] | 0.08388608 | 1.00017 |  | 15.1 | 264.48
[11 empty] | 0.09437184 | 0.9997821 |  | 15.2 | 284.58
[11 empty] | 0.1048576 | 1.000759 |  | 15.3 | 274.33
[11 empty] | 0.11534336 | 1.000349 |  | 15.4 | 260.54
[11 empty] | 0.12582912 | 1.000091 |  | 15.5 | 275.89
[11 empty] | 0.13631488 | 0.9999184 |  | 15.6 | 280.28
[11 empty] | 0.14680064 | 0.999507 |  | 15.7 | 287.7
[11 empty] | 0.1572864 | 1.000288 |  | 15.8 | 284.87
[11 empty] | 0.16777216 | 1.000255 |  | 15.9 | 293.65
[11 empty] | 0.18874368 | 1.000597 |  | 16 | 244.37
[11 empty] | 0.2097152 | 1.00031 |  | 16.1 | 292.82
[11 empty] | 0.23068672 | 1.000589 |  | 16.2 | 275.91
[11 empty] | 0.25165824 | 1.000523 |  | 16.3 | 259.76
[11 empty] | 0.27262976 | 1.000504 |  | 16.4 | 276.3
[11 empty] | 0.29360128 | 1.000691 |  | 16.5 | 273.55
[11 empty] | 0.3145728 | 1.000655 |  | 16.6 | 289.65
[11 empty] | 0.33554432 | 1.000889 |  | 16.7 | 274.82
[11 empty] | 0.37748736 | 1.000615 |  | 16.8 | 274.99
[11 empty] | 0.4194304 | 1.000741 |  | 16.9 | 267.96
[11 empty] | 0.46137344 | 1.000858 |  | 17 | 267.7
[11 empty] | 0.50331648 | 1.000243 |  | 17.1 | 258.82
[11 empty] | 0.54525952 | 0.9999076 |  | 17.2 | 260.31
[11 empty] | 0.58720256 | 0.9995708 |  | 17.3 | 294.39
[11 empty] | 0.6291456 | 1.000054 |  | 17.4 | 279.74
[11 empty] | 0.67108864 | 1.000195 |  | 17.5 | 250.1
[11 empty] | 0.75497472 | 1.000329 |  | 17.6 | 273.03
[11 empty] | 0.8388608 | 1.000982 |  | 17.7 | 287.86
[11 empty] | 0.92274688 | 1.00038 |  | 17.8 | 263.57
[11 empty] | 1.00663296 | 1.001163 |  | 17.9 | 263.12
[11 empty] | 1.09051904 | 1.000777 |  | 18 | 288.17
[11 empty] | 1.17440512 | 1.00065 |  | 18.1 | 269.66
[11 empty] | 1.2582912 | 0.9997026 |  | 18.2 | 286.11
[11 empty] | 1.34217728 | 0.9994281 |  | 18.3 | 286.44
[11 empty] | 1.50994944 | 0.9997259 |  | 18.4 | 286.17
[11 empty] | 1.6777216 | 0.9995902 |  | 18.5 | 278.01
[11 empty] | 1.84549376 | 0.9993401 |  | 18.6 | 255.76
[11 empty] | 2.01326592 | 1.00021 |  | 18.7 | 296.72
[11 empty] | 2.18103808 | 0.9998691 |  | 18.8 | 278.59
[11 empty] | 2.34881024 | 1.000898 |  | 18.9 | 266.96
[11 empty] | 2.5165824 | 1.000302 |  | 19 | 264.16
[11 empty] | 2.68435456 | 1.000017 |  | 19.1 | 286.15
[11 empty] | 3.01989888 | 0.9983958 |  | 19.2 | 275.22
[11 empty] | 3.3554432 | 0.9965494 |  | 19.3 | 276.62
[11 empty] | 3.69098752 | 0.9981813 |  | 19.4 | 261.24
[11 empty] | 4.02653184 | 0.9978088 |  | 19.5 | 297.55
[11 empty] | 4.36207616 | 0.9985094 |  | 19.6 | 265.48
[11 empty] | 4.69762048 | 0.9999994 |  | 19.7 | 263.34
[11 empty] | 5.0331648 | 1.00062 |  | 19.8 | 267.73
[11 empty] | 5.36870912 | 1.005113 |  | 19.9 | 287.67
[11 empty] | 6.03979776 | 1.005174 |  | 20 | 292.77
[11 empty] | 6.7108864 | 1.004676 |  | 20.1 | 279.46
[11 empty] | 7.38197504 | 1.000929 |  | 20.2 | 279.73
[11 empty] | 8.05306368 | 1.006123 |  | 20.3 | 289.38
[14 empty] | 20.4 | 282.42
[14 empty] | 20.5 | 280.74
[14 empty] | 20.6 | 287.17
[14 empty] | 20.7 | 281.17
[14 empty] | 20.8 | 274.65
[14 empty] | 20.9 | 257.26
[14 empty] | 21 | 285.88
[14 empty] | 21.1 | 277.75
[14 empty] | 21.2 | 284.9
[14 empty] | 21.3 | 253.12
[14 empty] | 21.4 | 263.72
[14 empty] | 21.5 | 289.62
[14 empty] | 21.6 | 276.83
[14 empty] | 21.7 | 279.78
[14 empty] | 21.8 | 282.48
[14 empty] | 21.9 | 291.28
[14 empty] | 22 | 289.2
[14 empty] | 22.1 | 248.41
[14 empty] | 22.2 | 271.74
[14 empty] | 22.3 | 284.37
[14 empty] | 22.4 | 286.47
[14 empty] | 22.5 | 270.54
[14 empty] | 22.6 | 274.27
[14 empty] | 22.7 | 280.57
[14 empty] | 22.8 | 265.38
[14 empty] | 22.9 | 273.55
[14 empty] | 23 | 284.57
[14 empty] | 23.1 | 278.78
[14 empty] | 23.2 | 269.59
[14 empty] | 23.3 | 262.78
[14 empty] | 23.4 | 270.39
[14 empty] | 23.5 | 266.6
[14 empty] | 23.6 | 295.61
[14 empty] | 23.7 | 274.82
[14 empty] | 23.8 | 276.25
[14 empty] | 23.9 | 292.16
[14 empty] | 24 | 282.5
[14 empty] | 24.1 | 280.63
[14 empty] | 24.2 | 266.65
[14 empty] | 24.3 | 288.25
[14 empty] | 24.4 | 274.87
[14 empty] | 24.5 | 279.54
[14 empty] | 24.6 | 301.39
[14 empty] | 24.7 | 285.16
[14 empty] | 24.8 | 278.94
[14 empty] | 24.9 | 270.88
[14 empty] | 25 | 291.47
[14 empty] | 25.1 | 260.77
[14 empty] | 25.2 | 276.08
[14 empty] | 25.3 | 267.48
[14 empty] | 25.4 | 284.17
[14 empty] | 25.5 | 276.77
[14 empty] | 25.6 | 269.55
[14 empty] | 25.7 | 274.42
[14 empty] | 25.8 | 278.43
[14 empty] | 25.9 | 264.51
[14 empty] | 26 | 276.19
[14 empty] | 26.1 | 288.96
[14 empty] | 26.2 | 254.69
[14 empty] | 26.3 | 277.59
[14 empty] | 26.4 | 270.8
[14 empty] | 26.5 | 303.43
[14 empty] | 26.6 | 272.76
[14 empty] | 26.7 | 291.82
[14 empty] | 26.8 | 280.66
[14 empty] | 26.9 | 276.68
[14 empty] | 27 | 291.2
[14 empty] | 27.1 | 297.84
[14 empty] | 27.2 | 292.28
[14 empty] | 27.3 | 285.04
[14 empty] | 27.4 | 280.71
[14 empty] | 27.5 | 267.47
[14 empty] | 27.6 | 268.6
[14 empty] | 27.7 | 285.05
[14 empty] | 27.8 | 261.92
[14 empty] | 27.9 | 274.92
[14 empty] | 28 | 280.46
[14 empty] | 28.1 | 283.65
[14 empty] | 28.2 | 267.54
[14 empty] | 28.3 | 280.09
[14 empty] | 28.4 | 285.56
[14 empty] | 28.5 | 297.07
[14 empty] | 28.6 | 263.73
[14 empty] | 28.7 | 272.63
[14 empty] | 28.8 | 309.83
[14 empty] | 28.9 | 273.79
[14 empty] | 29 | 255.42
[14 empty] | 29.1 | 258.05
[14 empty] | 29.2 | 256.63
[14 empty] | 29.3 | 290.38
[14 empty] | 29.4 | 284.99
[14 empty] | 29.5 | 260.44
[14 empty] | 29.6 | 295.17
[14 empty] | 29.7 | 263.36