## PS 44nm 8h UV B.000 - NanoScope
um | nm
0 | -13.371
0.004 | -13.49
0.008 | -14.085
0.012 | -14.202
0.016 | -13.694
0.02 | -12.394
0.023 | -11.253
0.027 | -10.585
0.031 | -9.76
0.035 | -8.619
0.039 | -7.005
0.043 | -5.551
0.047 | -4.094
0.051 | -2.01
0.055 | 0.707
0.059 | 3.427
0.062 | 5.353
0.066 | 6.332
0.07 | 7.154
0.074 | 7.816
0.078 | 7.378
0.082 | 6.152
0.086 | 5.24
0.09 | 3.694
0.094 | 1.99
0.098 | 1.074
0.102 | 0.952
0.105 | 1.928
0.109 | 1.801
0.113 | 1.677
0.117 | 1.866
0.121 | 1.422
0.125 | 0.663
0.129 | -0.095
0.133 | -0.38
0.137 | 1.385
0.141 | 4.253
0.145 | 6.651
0.148 | 8.412
0.152 | 9.229
0.156 | 9.733
0.16 | 9.602
0.164 | 8.842
0.168 | 7.768
0.172 | 6.06
0.176 | 4.826
0.18 | 4.694
0.184 | 5.195
0.188 | 6.168
0.191 | 7.456
0.195 | 8.27
0.199 | 8.298
0.203 | 7.062
0.207 | 5.034
0.211 | 3.325
0.215 | 1.457
0.219 | 0.693
0.223 | 1.823
0.227 | 4.529
0.23 | 7.075
0.234 | 7.89
0.238 | 7.911
0.242 | 7.777
0.246 | 7.171
0.25 | 6.246
0.254 | 4.533
0.258 | 2.663
0.262 | 0.476
0.266 | -2.027
0.27 | -3.898
0.273 | -4.352
0.277 | -4.646
0.281 | -3.993
0.285 | -2.394
0.289 | -0.795
0.293 | -0.46
0.297 | -0.126
0.301 | -0.422
0.305 | -1.507
0.309 | -2.906
0.312 | -3.676
0.316 | -4.92
0.32 | -5.849
0.324 | -6.619
0.328 | -7.231
0.332 | -6.897
0.336 | -6.249
0.34 | -5.601
0.344 | -4.639
0.348 | -3.516
0.352 | -2.395
0.355 | -2.063
0.359 | -2.523
0.363 | -3.609
0.367 | -5.015
0.371 | -6.102
0.375 | -6.245
0.379 | -5.916
0.383 | -5.113
0.387 | -3.994
0.391 | -2.874
0.395 | -1.756
0.398 | -0.953
0.402 | -1.256
0.406 | -2.031
0.41 | -3.596
0.414 | -5.636
0.418 | -7.832
0.422 | -9.238
0.426 | -9.225
0.43 | -8.426
0.434 | -7.626
0.438 | -6.669
0.441 | -5.08
0.445 | -3.017
0.449 | -0.168
0.453 | 2.684
0.457 | 5.533
0.461 | 6.961
0.465 | 7.288
0.469 | 7.138
0.473 | 6.517
0.477 | 6.683
0.48 | 7.797
0.484 | 8.75
0.488 | 9.233
0.492 | 9.399
0.496 | 8.776
0.5 | 7.52
0.504 | 5.634
0.508 | 3.433
0.512 | 0.284
0.516 | -3.654
0.52 | -6.487
0.523 | -8.533
0.527 | -9.79
0.531 | -10.416
0.535 | -10.726
0.539 | -11.037
0.543 | -11.03
0.547 | -10.238
0.551 | -8.498
0.555 | -4.236
0.559 | 0.186
0.563 | 2.715
0.566 | 4.137
0.57 | 4.298
0.574 | 4.299
0.578 | 3.673
0.582 | 2.413
0.586 | 0.047
0.59 | -2.474
0.594 | -3.421
0.598 | -3.102
0.602 | -1.998
0.605 | -0.733
0.609 | 0.686
0.613 | 2.739
0.617 | 4.947
0.621 | 6.209
0.625 | 6.68
0.629 | 6.524
0.633 | 6.208
0.637 | 5.258
0.641 | 3.838
0.645 | 2.258
0.648 | 1.941
0.652 | 2.253
0.656 | 2.883
0.66 | 3.829
0.664 | 5.401
0.668 | 7.293
0.672 | 8.869
0.676 | 9.967
0.68 | 10.121
0.684 | 9.488
0.688 | 8.536
0.691 | 7.112
0.695 | 5.529
0.699 | 3.473
0.703 | 0.628
0.707 | -1.903
0.711 | -5.061
0.715 | -6.172
0.719 | -5.547
0.723 | -4.134
0.727 | -3.666
0.73 | -3.515
0.734 | -3.681
0.738 | -4.636
0.742 | -6.379
0.746 | -9.069
0.75 | -12.707
0.754 | -16.501
0.758 | -17.611
0.762 | -17.621
0.766 | -17.79
0.77 | -17.954
0.773 | -18.439
0.777 | -18.607
0.781 | -18.142
0.785 | -17.681
0.789 | -16.587
0.793 | -14.862
0.797 | -12.821
0.801 | -11.254
0.805 | -9.214
0.809 | -6.386
0.812 | -2.613
0.816 | 1.32
0.82 | 3.359
0.824 | 4.922
0.828 | 7.908
0.832 | 9.155
0.836 | 9.301
0.84 | 9.129
0.844 | 10.22
0.848 | 11.627
0.852 | 12.244
0.855 | 12.545
0.859 | 12.687
0.863 | 12.355
0.867 | 11.394
0.871 | 9.959
0.875 | 8.682
0.879 | 8.35
0.883 | 8.332
0.887 | 8.158
0.891 | 7.825
0.895 | 7.177
0.898 | 6.214
0.902 | 4.934
0.906 | 3.811
0.91 | 3.165
0.914 | 2.671
0.918 | 2.495
0.922 | 2.951
0.926 | 3.877
0.93 | 4.962
0.934 | 6.048
0.937 | 7.29
0.941 | 7.745
0.945 | 7.723
0.949 | 6.914
0.953 | 6.262
0.957 | 6.242
0.961 | 6.852
0.965 | 8.25
0.969 | 10.437
0.973 | 11.992
0.977 | 13.076
0.98 | 13.685
0.984 | 14.292
0.988 | 14.423
0.992 | 13.931
0.996 | 12.173
1 | 9.783
1.004 | 7.234
1.008 | 5.475
1.012 | 5.609
1.016 | 5.899
1.02 | 6.349
1.023 | 6.639
1.027 | 7.086
1.031 | 8.009
1.035 | 9.245
1.039 | 10.007
1.043 | 9.822
1.047 | 9.167
1.051 | 8.035
1.055 | 6.273
1.059 | 3.88
1.063 | 0.855
1.066 | -3.276
1.07 | -6.3
1.074 | -9.327
1.078 | -10.933
1.082 | -13.011
1.086 | -14.619
1.09 | -15.436
1.094 | -14.994
1.098 | -13.601
1.102 | -12.213
1.105 | -11.295
1.109 | -10.38
1.113 | -9.779
1.117 | -9.178
1.121 | -8.265
1.125 | -7.348
1.129 | -6.907
1.133 | -6.937
1.137 | -7.442
1.141 | -8.265
1.145 | -8.926
1.148 | -9.908
1.152 | -11.203
1.156 | -11.708
1.16 | -11.743
1.164 | -11.459
1.168 | -10.864
1.172 | -10.267
1.176 | -9.67
1.18 | -9.23
1.184 | -8.949
1.187 | -7.879
1.191 | -6.023
1.195 | -3.533
1.199 | 0.216
1.203 | 3.022
1.207 | 5.033
1.211 | 5.785
1.215 | 5.907
1.219 | 5.242
1.223 | 4.413
1.227 | 3.272
1.23 | 1.5
1.234 | -1.064
1.238 | -4.098
1.242 | -6.818
1.246 | -8.909
1.25 | -9.58
1.254 | -9.935
1.258 | -11.236
1.262 | -12.221
1.266 | -13.209
1.27 | -14.511
1.273 | -15.34
1.277 | -15.853
1.281 | -16.37
1.285 | -16.569
1.289 | -16.452
1.293 | -16.176
1.297 | -15.589
1.301 | -14.367
1.305 | -12.674
1.309 | -10.351
1.312 | -8.186
1.316 | -5.86
1.32 | -2.591
1.324 | 0.52
1.328 | 3.316
1.332 | 5.48
1.336 | 6.067
1.34 | 6.18
1.344 | 5.82
1.348 | 6.09
1.352 | 7.307
1.355 | 8.996
1.359 | 10.686
1.363 | 11.588
1.367 | 11.543
1.371 | 11.022
1.375 | 9.869
1.379 | 8.721
1.383 | 7.095
1.387 | 5.155
1.391 | 2.109
1.395 | -1.411
1.398 | -4.771
1.402 | -6.555
1.406 | -6.603
1.41 | -6.653
1.414 | -6.387
1.418 | -5.805
1.422 | -5.067
1.426 | -4.011
1.43 | -3.587
1.434 | -3.479
1.438 | -3.845
1.441 | -3.897
1.445 | -3.474
1.449 | -1.95
1.453 | 0.998
1.457 | 4.417
1.461 | 6.417
1.465 | 7.31
1.469 | 8.206
1.473 | 8.468
1.477 | 7.784
1.48 | 6.785
1.484 | 5.309
1.488 | 3.837
1.492 | 1.891
1.496 | 0.731
1.5 | 0.675
1.504 | 0.938
1.508 | 1.829
1.512 | 3.035
1.516 | 5.188
1.52 | 6.711
1.523 | 7.917
1.527 | 8.492
1.531 | 8.911
1.535 | 8.536
1.539 | 7.377
1.543 | 5.898
1.547 | 3.318
1.551 | -0.528
1.555 | -4.372
1.559 | -6.322
1.562 | -7.486
1.566 | -8.332
1.57 | -8.077
1.574 | -7.187
1.578 | -6.142
1.582 | -5.886
1.586 | -5.157
1.59 | -4.273
1.594 | -2.911
1.598 | -0.607
1.602 | 2.648
1.605 | 5.582
1.609 | 7.89
1.613 | 9.407
1.617 | 10.133
1.621 | 9.913
1.625 | 9.062
1.629 | 8.054
1.633 | 7.2
1.637 | 7.138
1.641 | 7.55
1.645 | 7.958
1.648 | 8.683
1.652 | 9.568
1.656 | 9.975
1.66 | 9.753
1.664 | 8.586
1.668 | 6.942
1.672 | 5.142
1.676 | 4.762
1.68 | 5.642
1.684 | 6.997
1.688 | 7.72
1.691 | 7.811
1.695 | 7.586
1.699 | 6.887
1.703 | 5.875
1.707 | 4.703
1.711 | 2.426
1.715 | -0.007
1.719 | -3.231
1.723 | -5.35
1.727 | -6.521
1.73 | -7.065
1.734 | -7.606
1.738 | -8.15
1.742 | -8.374
1.746 | -8.446
1.75 | -7.885
1.754 | -6.849
1.758 | -5.185
1.762 | -3.047
1.766 | -2.172
1.77 | -2.715
1.773 | -3.419
1.777 | -4.909
1.781 | -5.296
1.785 | -5.21
1.789 | -4.811
1.793 | -3.935
1.797 | -2.746
1.801 | -1.241
1.805 | -0.212
1.809 | 0.663
1.813 | 1.693
1.816 | 2.091
1.82 | 1.545
1.824 | 0.366
1.828 | -0.971
1.832 | -1.835
1.836 | -2.225
1.84 | -2.459
1.844 | -2.22
1.848 | -1.347
1.852 | -0.006
1.855 | 1.023
1.859 | 1.422
1.863 | 1.343
1.867 | 0.794
1.871 | 0.085
1.875 | -0.309
1.879 | -0.388
1.883 | -0.307
1.887 | 0.246
1.891 | 1.272
1.895 | 2.612
1.898 | 3.954
1.902 | 4.346
1.906 | 4.112
1.91 | 3.4
1.914 | 2.846
1.918 | 3.083
1.922 | 3.947
1.926 | 5.445
1.93 | 6.309
1.934 | 6.703
1.937 | 6.463
1.941 | 5.749
1.945 | 4.879
1.949 | 3.694
1.953 | 1.56
1.957 | -1.678
1.961 | -5.548
1.965 | -8.786
1.969 | -11.868
1.973 | -11.32
1.977 | -10.615
1.98 | -9.752
1.984 | -8.417
1.988 | -6.45
1.992 | -4.327
1.996 | -2.677