## 29 nm
[7 empty] | Measurement Date and Time | Sample Name | PdI | Z-Average | Volume Mean | Number Mean | Intensity Mean | Attenuator | In Range | Intercept | Mean Count Rate | Size Peak 1 | Size Peak 2 | Size Peak 3 | Size Peak 4 | In Range | %Pd Peak 1 | %Pd Peak 2 | %Pd Peak 3 | Percent In Size Range | Concentration
Measurement Date and Time | Sample Name | PdI | Z-Average | Size Peak 1 | Size Peak 2 | Size Peak 3 |  |  |  | d.nm | d.nm | d.nm | d.nm |  |  |  | kcps | d.nm | d.nm | d.nm | d.nm |  | Percent | Percent | Percent |  | %
|  |  | d.nm | d.nm | d.nm | d.nm | 22 września 2022 12:45:53 | PS1 1 | 0.496 | 100.2 | 81.34 | 20.93 | 498.5 | 6 | 97 | 0.974 | 205.3 | 161.4 | 26.19 | 3580 | 0 | 97 | 40.7 | 21.5 | 33 | 100 | 0.0317
29 nm | [6 empty] | 22 września 2022 12:46:45 | PS1 2 | 0.511 | 97.19 | 59.15 | 22.23 | 274.3 | 6 | 95.8 | 0.974 | 205.6 | 190.2 | 30.65 | 5238 | 0 | 95.8 | 47.9 | 29.9 | 8.6 | 100 | 0.0288
22 września 2022 12:45:53 | PS1 1 |  | 100.2 | 161.4 | 26.19 | 3580 | 22 września 2022 12:47:37 | PS1 3 | 0.511 | 97.2 | 66.62 | 18.14 | 425.4 | 6 | 93.5 | 0.98 | 201.8 | 186.2 | 26.12 | 4611 | 0 | 93.5 | 67.4 | 29.6 | 17.9 | 100 | 0.0302
22 września 2022 12:46:45 | PS1 2 |  | 97.19 | 190.2 | 30.65 | 5238 | 22 września 2022 12:48:28 | PS1 4 | 0.499 | 93.11 | 64 | 20.01 | 408 | 6 | 96.1 | 0.974 | 210.8 | 189.5 | 29.26 | 4081 | 0 | 96.1 | 58 | 31.7 | 25.9 | 100 | 0.0283
22 września 2022 12:47:37 | PS1 3 |  | 97.2 | 186.2 | 26.12 | 4611 | 22 września 2022 12:49:20 | PS1 5 | 0.523 | 88.63 | 46.64 | 22.1 | 211.5 | 6 | 98.1 | 0.969 | 211.6 | 167.9 | 28.24 | 5369 | 0 | 98.1 | 37.4 | 22.7 | 6.1 | 100 | 0.0347
22 września 2022 12:48:28 | PS1 4 |  | 93.11 | 189.5 | 29.26 | 4081
22 września 2022 12:49:20 | PS1 5 |  | 88.63 | 167.9 | 28.24 | 5369

## 44 nm
[7 empty] | Measurement Date and Time | Sample Name | PdI | Z-Average | Volume Mean | Number Mean | Intensity Mean | Attenuator | In Range | Intercept | Mean Count Rate | Size Peak 1 | Size Peak 2 | Size Peak 3 | Size Peak 4 | In Range | %Pd Peak 1 | %Pd Peak 2 | %Pd Peak 3 | Percent In Size Range | Concentration
[10 empty] | d.nm | d.nm | d.nm | d.nm |  |  |  | kcps | d.nm | d.nm | d.nm | d.nm |  | Percent | Percent | Percent |  | %
Measurement Date and Time | Sample Name | PdI | Z-Average | Size Peak 1 | Size Peak 2 | Size Peak 3 | 22 września 2022 12:53:26 | PS2 1 | 0.306 | 52.73 | 38.27 | 31.44 | 52.48 | 6 | 94.8 | 0.976 | 247.7 | 51.68 | 207.7 | 0 | 0 | 94.8 | 37.5 | 15.2 | 0 | 100 | 0.0299
|  |  | d.nm | d.nm | d.nm | d.nm | 22 września 2022 12:54:18 | PS2 2 | 0.273 | 50.32 | 49.08 | 29.72 | 110.4 | 6 | 93.1 | 0.976 | 252.6 | 50.63 | 5463 | 0 | 0 | 93.1 | 34.7 | 4.6 | 0 | 100 | 0.0297
44 nm | [6 empty] | 22 września 2022 12:55:10 | PS2 3 | 0.21 | 53.37 | 35.77 | 30.02 | 47.88 | 6 | 93.3 | 0.977 | 241.5 | 45.52 | 186.8 | 0 | 0 | 93.3 | 32 | 16.4 | 0 | 100 | 0.0424
22 września 2022 12:53:26 | PS1 1 |  | 52.73 | 51.68 | 207.7 | 0 | 22 września 2022 12:56:02 | PS2 4 | 0.138 | 60.17 | 34.37 | 28.05 | 44.99 | 6 | 93.3 | 0.98 | 256.1 | 44.99 | 0 | 0 | 0 | 93.3 | 32 | 0 | 0 | 100 | 0.0442
22 września 2022 12:54:18 | PS1 2 |  | 50.32 | 50.63 | 5463 | 0 | 22 września 2022 12:56:53 | PS2 5 | 0.311 | 47.92 | 33.21 | 27.1 | 51.07 | 6 | 96.6 | 0.972 | 255.5 | 51.07 | 0 | 0 | 0 | 96.6 | 54.9 | 0 | 0 | 100 | 0.0429
22 września 2022 12:55:10 | PS1 3 |  | 53.37 | 45.52 | 186.8 | 0
22 września 2022 12:56:02 | PS1 4 |  | 60.17 | 44.99 | 0 | 0
22 września 2022 12:56:53 | PS1 5 |  | 47.92 | 51.07 | 0 | 0

## 72 nm
Measurement Date and Time | Sample Name | PdI | Z-Average | Size Peak 1 | Size Peak 2 | Size Peak 3 | Measurement Date and Time | Sample Name | PdI | Z-Average | Volume Mean | Number Mean | Intensity Mean | Attenuator | In Range | Intercept | Mean Count Rate | Size Peak 1 | Size Peak 2 | Size Peak 3 | Size Peak 4 | In Range | %Pd Peak 1 | %Pd Peak 2 | %Pd Peak 3 | Percent In Size Range | Concentration
|  |  | d.nm | d.nm | d.nm | d.nm |  |  |  | d.nm | d.nm | d.nm | d.nm |  |  |  | kcps | d.nm | d.nm | d.nm | d.nm |  | Percent | Percent | Percent |  | %
72nm | [6 empty] | 22 września 2022 13:00:33 | PS3 1 | 0.142 | 66.67 | 57.16 | 51.22 | 63.91 | 5 | 88 | 0.972 | 327.9 | 63.91 | 0 | 0 | 0 | 88 | 21.1 | 0 | 0
22 września 2022 13:00:33 | PS3 1 |  | 66.67 | 63.91 | 0 | 0 | 22 września 2022 13:14:54 | PS3 2 | 0.15 | 68.99 | 52.01 | 47.5 | 56.85 | 5 | 93 | 0.974 | 339 | 56.85 | 0 | 0 | 0 | 93 | 18.5 | 0 | 0
22 września 2022 13:14:54 | PS3 2 |  | 68.99 | 56.85 | 0 | 0 | 22 września 2022 13:15:46 | PS3 3 | 0.157 | 59.47 | 53 | 46.3 | 61.84 | 5 | 95.1 | 0.958 | 343 | 61.84 | 0 | 0 | 0 | 95.1 | 25 | 0 | 0
22 września 2022 13:15:46 | PS3 3 |  | 59.47 | 61.84 | 0 | 0 | 22 września 2022 13:16:38 | PS3 4 | 0.186 | 59.34 | 50.24 | 42.63 | 60.83 | 5 | 96.2 | 0.961 | 348.9 | 60.83 | 0 | 0 | 0 | 96.2 | 27.4 | 0 | 0
22 września 2022 13:16:38 | PS3 4 |  | 59.34 | 60.83 | 0 | 0 | 22 września 2022 13:17:29 | PS3 5 | 0.103 | 59.8 | 51.36 | 42.85 | 63.76 | 5 | 93.2 | 0.96 | 335.2 | 63.76 | 0 | 0 | 0 | 93.2 | 29.4 | 0 | 0
22 września 2022 13:17:29 | PS3 5 |  | 59.8 | 63.76 | 0 | 0