## uAutoLab
Stęznia | Pomia1 | Pomiar2 | Pomiar3
1e-06 | 2.23e-08 | 2.21e-08 | 2.48e-08 | 2.306667e-08
2e-06 | 4.19e-08 | 4.15e-08 | 4.02e-08 | 4.12e-08
3e-06 | 6.68e-08 | 6.91e-08 | 7.1e-08 | 6.896667e-08
4e-06 | 1.08e-07 | 1.14e-07 | 1.28e-07 | 1.166667e-07
5e-06 | 1.37e-07 | 1.51e-07 | 1.67e-07 | 1.516667e-07
6e-06 | 1.76e-07 | 1.94e-07 | 2.03e-07 | 1.91e-07
8e-06 | 2.47e-07 | 2.64e-07 | 2.9e-07 | 2.67e-07
1e-05 | 3.14e-07 | 3.34e-07 | 3.7e-07 | 3.393333e-07
2e-05 | 6.17e-07 | 6.95e-07 | 7.79e-07 | 6.97e-07
4e-05 | 1.33e-06 | 1.44e-06 | 1.56e-06 | 1.443333e-06
6e-05 | 1.96e-06 | 2.06e-06 | 2.22e-06 | 2.08e-06
8e-05 | 2.55e-06 | 2.65e-06 | 2.81e-06 | 2.67e-06
0.0001 | 3.07e-06 | 3.19e-06 | 3.33e-06 | 3.196667e-06
0.00012 | 3.55e-06 | 3.64e-06 | 3.85e-06 | 3.68e-06
0.00014 | 3.99e-06 | 4.02e-06 | 4.19e-06 | 4.066667e-06

## emstat
Stęznia | Pomia1 | Pomiar2 | Pomiar3
1e-06
2e-06
3e-06
4e-06
5e-06
6e-06
8e-06 | 0.03815
1e-05 | 0.0573 | 0.0661 | 0.05132 | 0.05824
2e-05 | 0.1058 | 0.1192 | 0.1172 | 0.1140667
4e-05 | 0.2271 | 0.2501 | 0.2501 | 0.2424333
6e-05 | 0.3634 | 0.3996 | 0.4028 | 0.3886
8e-05 | 0.4871 | 0.5386 | 0.5337 | 0.5198
0.0001 | 0.6248 | 0.6999 | 0.6535 | 0.6594
0.00012 | 0.7667 | 0.8214 | 0.7818 | 0.7899667
0.00014 | 0.8772 | 0.9289 | 0.9238 | 0.9099667

## Autolab302N
Stęznia | Pomia1 | Pomiar2 | Pomiar3
1e-06
2e-06
3e-06 | 2.065e-08 | 2.145e-08 | 2.056e-08 | 2.088667e-08
4e-06 | 4.516e-08 | 4.325e-08 | 4.358e-08 | 4.399667e-08
5e-06 | 5.869e-08 | 5.758e-08 | 5.643e-08 | 5.756667e-08
6e-06 | 7.9695e-08 | 7.865e-08 | 7.347e-08 | 7.727167e-08
8e-06 | 1.048e-07 | 9.5473e-08 | 1.021e-07 | 1.00791e-07
1e-05 | 1.305e-07 | 1.234e-07 | 1.279e-07 | 1.272667e-07
2e-05 | 3.332e-07 | 3.276e-07 | 3.175e-07 | 3.261e-07
4e-05 | 7.533e-07 | 7.569e-07 | 7.4396e-07 | 7.513867e-07
6e-05 | 1.1862e-06 | 1.149e-06 | 1.15e-06 | 1.161733e-06
8e-05 | 1.551e-06 | 1.506e-06 | 1.51e-06 | 1.522333e-06
0.0001 | 1.89e-06 | 1.96e-06 | 1.883e-06 | 1.911e-06
0.00012 | 2.218e-06 | 2.168e-06 | 2.104e-06 | 2.163333e-06
0.00014 | 2.53e-06 | 2.4552e-06 | 2.396e-06 | 2.4604e-06

## MAutolab 101
Stęznia | Pomia1 | Pomiar2 | Pomiar3
1e-06
2e-06
3e-06
4e-06
5e-06 | 1.8848e-08 | 1.948336e-08 | 1.8734e-08 | 1.902179e-08
6e-06 | 3.784e-08 | 3.6139093e-08 | 3.6031e-08 | 3.6670031e-08
8e-06 | 5.0359e-08 | 4.9274064e-08 | 4.8883e-08 | 4.950535e-08
1e-05 | 6.4179e-08 | 6.3794304e-08 | 6.3288e-08 | 6.3753768e-08
2e-05 | 1.7163e-07 | 1.6482816e-07 | 1.6352e-07 | 1.666594e-07
4e-05 | 4.0724e-07 | 3.964464e-07 | 3.933e-07 | 3.989955e-07
6e-05 | 6.515e-07 | 6.4650096e-07 | 6.4137e-07 | 6.46457e-07
8e-05 | 8.7371e-07 | 8.7053379e-07 | 8.6793e-07 | 8.707246e-07
0.0001 | 1.0587e-06 | 1.045126e-06 | 1.042e-06 | 1.048609e-06
0.00012 | 1.2715e-06 | 1.220651e-06 | 1.217e-06 | 1.236384e-06
0.00014 | 1.4929e-06 | 1.435293e-06 | 1.431e-06 | 1.453064e-06

## Dropsens
Stęznia | Pomia1 | Pomiar2 | Pomiar3
1e-06
2e-06
3e-06
4e-06
5e-06
6e-06
8e-06 |  | 0.1055 | 0.09635
1e-05 | 0.1374 | 0.1483 | 0.1392 | 0.1416333
2e-05 | 0.3248 | 0.3564 | 0.3421 | 0.3411
4e-05 | 0.7313 | 0.7615 | 0.7467 | 0.7465
6e-05 | 1.086 | 1.151 | 1.107 | 1.114667
8e-05 | 1.479 | 1.5 | 1.453 | 1.477333
0.0001 | 1.781 | 1.861 | 1.793 | 1.811667
0.00012 | 2.093 | 2.185 | 2.102 | 2.126667
0.00014 | 2.444 | 2.504 | 2.433 | 2.460333

## 8-7
r1 2 mg | scan rate | scan rate | potencjał | log v | log prad | prad [A] | pierw z v | ln prad | pot-Eo
| 50 | 0.05 | 0.281 | -1.30103 | -4.736601 | 1.834e-05 | 0.2236068 | -10.90643 | 0.0466
| 100 | 0.1 | 0.257 | -1 | -4.595132 | 2.5402e-05 | 0.3162278 | -10.58068 | 0.0226
| 200 | 0.2 | 0.252 | -0.69897 | -4.453507 | 3.5196e-05 | 0.4472136 | -10.25458 | 0.0176
| 300 | 0.3 | 0.242 | -0.5228787 | -4.377962 | 4.1883e-05 | 0.5477226 | -10.08063 | 0.0076
| 400 | 0.4 | 0.247 | -0.39794 | -4.323471 | 4.7482e-05 | 0.6324555 | -9.95516 | 0.0126
| 500 | 0.5 | 0.252 | -0.30103 | -4.286854 | 5.1659e-05 | 0.7071068 | -9.870846 | 0.0176
Eo
0.2344
| v | Eutl | Ered | E1/2u | E1/2r | EΔ | EΔ*1000
| 50 | 0.324 | 0.239 | 0.264 | 0.299 | 0.085 | 85
| 100 | 0.324 | 0.234 | 0.264 | 0.299 | 0.09 | 90
| 200 | 0.329 | 0.229 | 0.264 | 0.294 | 0.1 | 100
| 300 | 0.334 | 0.224 | 0.269 | 0.294 | 0.11 | 110
| 400 | 0.339 | 0.224 | 0.269 | 0.289 | 0.115 | 115
| 500 | 0.344 | 0.219 | 0.269 | 0.289 | 0.125 | 125

## 8-8
r1 2 mg | scan rate | scan rate | potencjał | log v | log prad | prad [A] | pierw z v | ln prad | pot-Eo
| 50 | 0.05 | 0.281 | -1.30103 | -4.732594 | 1.851e-05 | 0.2236068 | -10.8972 | 0.0466
| 100 | 0.1 | 0.257 | -1 | -4.597876 | 2.5242e-05 | 0.3162278 | -10.587 | 0.0226
| 200 | 0.2 | 0.252 | -0.69897 | -4.461125 | 3.4584e-05 | 0.4472136 | -10.27212 | 0.0176
| 300 | 0.3 | 0.242 | -0.5228787 | -4.38505 | 4.1205e-05 | 0.5477226 | -10.09695 | 0.0076
| 400 | 0.4 | 0.247 | -0.39794 | -4.328605 | 4.6924e-05 | 0.6324555 | -9.966981 | 0.0126
| 500 | 0.5 | 0.252 | -0.30103 | -4.287603 | 5.157e-05 | 0.7071068 | -9.87257 | 0.0176
Eo
0.2344
| v | Eutl | Ered | E1/2u | E1/2r | EΔ | EΔ*1000
| 50 | 0.324 | 0.234 | 0.264 | 0.299 | 0.09 | 90
| 100 | 0.324 | 0.234 | 0.264 | 0.294 | 0.09 | 90
| 200 | 0.329 | 0.229 | 0.264 | 0.294 | 0.1 | 100
| 300 | 0.344 | 0.224 | 0.269 | 0.294 | 0.12 | 120
| 400 | 0.339 | 0.219 | 0.269 | 0.289 | 0.12 | 120
| 500 | 0.339 | 0.219 | 0.269 | 0.289 | 0.12 | 120

## 8-9
r1 2 mg | scan rate | scan rate | potencjał | log v | log prad | prad [A] | pierw z v | ln prad | pot-Eo
| 50 | 0.05 | 0.281 | -1.30103 | -4.744848 | 1.7995e-05 | 0.2236068 | -10.92542 | 0.0466
| 100 | 0.1 | 0.257 | -1 | -4.607426 | 2.4693e-05 | 0.3162278 | -10.60899 | 0.0226
| 200 | 0.2 | 0.252 | -0.69897 | -4.474748 | 3.3516e-05 | 0.4472136 | -10.30349 | 0.0176
| 300 | 0.3 | 0.242 | -0.5228787 | -4.402612 | 3.9572e-05 | 0.5477226 | -10.13739 | 0.0076
| 400 | 0.4 | 0.247 | -0.39794 | -4.347 | 4.4978e-05 | 0.6324555 | -10.00934 | 0.0126
| 500 | 0.5 | 0.252 | -0.30103 | -4.305491 | 4.9489e-05 | 0.7071068 | -9.91376 | 0.0176
Eo
0.2344
| v | Eutl | Ered | E1/2u | E1/2r | EΔ | EΔ*1000
| 50 | 0.324 | 0.229 | 0.269 | 0.294 | 0.095 | 95
| 100 | 0.329 | 0.224 | 0.264 | 0.294 | 0.105 | 105
| 200 | 0.339 | 0.219 | 0.269 | 0.289 | 0.12 | 120
| 300 | 0.344 | 0.214 | 0.269 | 0.289 | 0.13 | 130
| 400 | 0.344 | 0.209 | 0.274 | 0.284 | 0.135 | 135
| 500 | 0.354 | 0.209 | 0.274 | 0.284 | 0.145 | 145

## 8-11
r1 2 mg | scan rate | scan rate | potencjał | log v | log prad | prad [A] | pierw z v | ln prad | pot-Eo
| 50 | 0.05 | 0.281 | -1.30103 | -4.744197 | 1.8022e-05 | 0.2236068 | -10.92392 | 0.0466
| 100 | 0.1 | 0.257 | -1 | -4.610267 | 2.4532e-05 | 0.3162278 | -10.61553 | 0.0226
| 200 | 0.2 | 0.252 | -0.69897 | -4.478313 | 3.3242e-05 | 0.4472136 | -10.3117 | 0.0176
| 300 | 0.3 | 0.242 | -0.5228787 | -4.405188 | 3.9338e-05 | 0.5477226 | -10.14332 | 0.0076
| 400 | 0.4 | 0.247 | -0.39794 | -4.353685 | 4.4291e-05 | 0.6324555 | -10.02473 | 0.0126
| 500 | 0.5 | 0.252 | -0.30103 | -4.314348 | 4.849e-05 | 0.7071068 | -9.934153 | 0.0176
Eo
0.2344
| v | Eutl | Ered | E1/2u | E1/2r | EΔ | EΔ*1000
| 50 | 0.324 | 0.229 | 0.264 | 0.294 | 0.095 | 95
| 100 | 0.334 | 0.224 | 0.264 | 0.289 | 0.11 | 110
| 200 | 0.339 | 0.219 | 0.269 | 0.289 | 0.12 | 120
| 300 | 0.344 | 0.214 | 0.274 | 0.284 | 0.13 | 130
| 400 | 0.349 | 0.209 | 0.274 | 0.284 | 0.14 | 140
| 500 | 0.354 | 0.204 | 0.274 | 0.284 | 0.15 | 150

## 8-12
r1 2 mg | scan rate | scan rate | potencjał | log v | log prad | prad [A] | pierw z v | ln prad | pot-Eo
| 50 | 0.05 | 0.281 | -1.30103 | -4.744366 | 1.8015e-05 | 0.2236068 | -10.92431 | 0.0466
| 100 | 0.1 | 0.257 | -1 | -4.604027 | 2.4887e-05 | 0.3162278 | -10.60116 | 0.0226
| 200 | 0.2 | 0.252 | -0.69897 | -4.471855 | 3.374e-05 | 0.4472136 | -10.29683 | 0.0176
| 300 | 0.3 | 0.242 | -0.5228787 | -4.396617 | 4.0122e-05 | 0.5477226 | -10.12359 | 0.0076
| 400 | 0.4 | 0.247 | -0.39794 | -4.344862 | 4.52e-05 | 0.6324555 | -10.00441 | 0.0126
| 500 | 0.5 | 0.252 | -0.30103 | -4.303408 | 4.9727e-05 | 0.7071068 | -9.908963 | 0.0176
Eo
0.2344
| v | Eutl | Ered | E1/2u | E1/2r | EΔ | EΔ*1000
| 50 | 0.324 | 0.229 | 0.264 | 0.294 | 0.095 | 95
| 100 | 0.329 | 0.229 | 0.264 | 0.294 | 0.1 | 100
| 200 | 0.334 | 0.219 | 0.269 | 0.289 | 0.115 | 115
| 300 | 0.334 | 0.214 | 0.269 | 0.289 | 0.12 | 120
| 400 | 0.334 | 0.214 | 0.274 | 0.284 | 0.12 | 120
| 500 | 0.349 | 0.209 | 0.274 | 0.284 | 0.14 | 140

## 8-13
r1 2 mg | scan rate | scan rate | potencjał | log v | log prad | prad [A] | pierw z v | ln prad | pot-Eo
| 50 | 0.05 | 0.281 | -1.30103 | -4.738309 | 1.8268e-05 | 0.2236068 | -10.91036 | 0.0466
| 100 | 0.1 | 0.257 | -1 | -4.600655 | 2.5081e-05 | 0.3162278 | -10.5934 | 0.0226
| 200 | 0.2 | 0.252 | -0.69897 | -4.465783 | 3.4215e-05 | 0.4472136 | -10.28285 | 0.0176
| 300 | 0.3 | 0.242 | -0.5228787 | -4.389042 | 4.0828e-05 | 0.5477226 | -10.10614 | 0.0076
| 400 | 0.4 | 0.247 | -0.39794 | -4.334306 | 4.6312e-05 | 0.6324555 | -9.980109 | 0.0126
| 500 | 0.5 | 0.252 | -0.30103 | -4.294983 | 5.0701e-05 | 0.7071068 | -9.889565 | 0.0176
Eo
0.2344
| v | Eutl | Ered | E1/2u | E1/2r | EΔ | EΔ*1000
| 50 | 0.324 | 0.234 | 0.264 | 0.294 | 0.09 | 90
| 100 | 0.324 | 0.229 | 0.264 | 0.294 | 0.095 | 95
| 200 | 0.334 | 0.224 | 0.269 | 0.289 | 0.11 | 110
| 300 | 0.334 | 0.219 | 0.269 | 0.289 | 0.115 | 115
| 400 | 0.339 | 0.214 | 0.269 | 0.289 | 0.125 | 125
| 500 | 0.344 | 0.214 | 0.274 | 0.284 | 0.13 | 130

## 8-14
r1 2 mg | scan rate | scan rate | potencjał | log v | log prad | prad [A] | pierw z v | ln prad | pot-Eo
| 50 | 0.05 | 0.281 | -1.30103 | -4.743282 | 1.806e-05 | 0.2236068 | -10.92181 | 0.0466
| 100 | 0.1 | 0.257 | -1 | -4.607637 | 2.4681e-05 | 0.3162278 | -10.60948 | 0.0226
| 200 | 0.2 | 0.252 | -0.69897 | -4.475461 | 3.3461e-05 | 0.4472136 | -10.30513 | 0.0176
| 300 | 0.3 | 0.242 | -0.5228787 | -4.399931 | 3.9817e-05 | 0.5477226 | -10.13122 | 0.0076
| 400 | 0.4 | 0.247 | -0.39794 | -4.351533 | 4.4511e-05 | 0.6324555 | -10.01977 | 0.0126
| 500 | 0.5 | 0.252 | -0.30103 | -4.312587 | 4.8687e-05 | 0.7071068 | -9.930099 | 0.0176
Eo
0.2344
| v | Eutl | Ered | E1/2u | E1/2r | EΔ | EΔ*1000
| 50 | 0.324 | 0.229 | 0.264 | 0.294 | 0.095 | 95
| 100 | 0.329 | 0.224 | 0.264 | 0.289 | 0.105 | 105
| 200 | 0.329 | 0.219 | 0.264 | 0.289 | 0.11 | 110
| 300 | 0.344 | 0.214 | 0.269 | 0.284 | 0.13 | 130
| 400 | 0.344 | 0.214 | 0.274 | 0.284 | 0.13 | 130
| 500 | 0.349 | 0.209 | 0.274 | 0.284 | 0.14 | 140

## 8-15
r1 2 mg | scan rate | scan rate | potencjał | log v | log prad | prad [A] | pierw z v | ln prad | pot-Eo
| 50 | 0.05 | 0.281 | -1.30103 | -4.745138 | 1.7983e-05 | 0.2236068 | -10.92608 | 0.0466
| 100 | 0.1 | 0.257 | -1 | -4.606934 | 2.4721e-05 | 0.3162278 | -10.60786 | 0.0226
| 200 | 0.2 | 0.252 | -0.69897 | -4.474761 | 3.3515e-05 | 0.4472136 | -10.30352 | 0.0176
| 300 | 0.3 | 0.242 | -0.5228787 | -4.40075 | 3.9742e-05 | 0.5477226 | -10.1331 | 0.0076
| 400 | 0.4 | 0.247 | -0.39794 | -4.347638 | 4.4912e-05 | 0.6324555 | -10.01081 | 0.0126
| 500 | 0.5 | 0.252 | -0.30103 | -4.309866 | 4.8993e-05 | 0.7071068 | -9.923833 | 0.0176
Eo
0.2344
| v | Eutl | Ered | E1/2u | E1/2r | EΔ | EΔ*1000
| 50 | 0.324 | 0.229 | 0.264 | 0.294 | 0.095 | 95
| 100 | 0.329 | 0.229 | 0.264 | 0.294 | 0.1 | 100
| 200 | 0.334 | 0.219 | 0.269 | 0.289 | 0.115 | 115
| 300 | 0.339 | 0.214 | 0.264 | 0.284 | 0.125 | 125
| 400 | 0.344 | 0.209 | 0.274 | 0.284 | 0.135 | 135
| 500 | 0.349 | 0.209 | 0.274 | 0.284 | 0.14 | 140

## 8-16
r1 2 mg | scan rate | scan rate | potencjał | log v | log prad | prad [A] | pierw z v | ln prad | pot-Eo
| 50 | 0.05 | 0.281 | -1.30103 | -4.738737 | 1.825e-05 | 0.2236068 | -10.91135 | 0.0466
| 100 | 0.1 | 0.257 | -1 | -4.594415 | 2.5444e-05 | 0.3162278 | -10.57903 | 0.0226
| 200 | 0.2 | 0.252 | -0.69897 | -4.456777 | 3.4932e-05 | 0.4472136 | -10.26211 | 0.0176
| 300 | 0.3 | 0.242 | -0.5228787 | -4.382235 | 4.1473e-05 | 0.5477226 | -10.09047 | 0.0076
| 400 | 0.4 | 0.247 | -0.39794 | -4.330999 | 4.6666e-05 | 0.6324555 | -9.972495 | 0.0126
| 500 | 0.5 | 0.252 | -0.30103 | -4.287241 | 5.1613e-05 | 0.7071068 | -9.871737 | 0.0176
Eo
0.2344
| v | Eutl | Ered | E1/2u | E1/2r | EΔ | EΔ*1000
| 50 | 0.319 | 0.239 | 0.264 | 0.298 | 0.08 | 80
| 100 | 0.324 | 0.234 | 0.264 | 0.294 | 0.09 | 90
| 200 | 0.329 | 0.229 | 0.264 | 0.294 | 0.1 | 100
| 300 | 0.334 | 0.224 | 0.269 | 0.289 | 0.11 | 110
| 400 | 0.339 | 0.224 | 0.269 | 0.289 | 0.115 | 115
| 500 | 0.339 | 0.219 | 0.269 | 0.289 | 0.12 | 120

## 8-17
r1 2 mg | scan rate | scan rate | potencjał | log v | log prad | prad [A] | pierw z v | ln prad | pot-Eo
| 50 | 0.05 | 0.281 | -1.30103 | -4.741674 | 1.8127e-05 | 0.2236068 | -10.91811 | 0.0466
| 100 | 0.1 | 0.257 | -1 | -4.601071 | 2.5057e-05 | 0.3162278 | -10.59436 | 0.0226
| 200 | 0.2 | 0.252 | -0.69897 | -4.465644 | 3.4226e-05 | 0.4472136 | -10.28252 | 0.0176
| 300 | 0.3 | 0.242 | -0.5228787 | -4.394663 | 4.0303e-05 | 0.5477226 | -10.11908 | 0.0076
| 400 | 0.4 | 0.247 | -0.39794 | -4.335179 | 4.6219e-05 | 0.6324555 | -9.98212 | 0.0126
| 500 | 0.5 | 0.252 | -0.30103 | -4.295549 | 5.0635e-05 | 0.7071068 | -9.890868 | 0.0176
Eo
0.2344
| v | Eutl | Ered | E1/2u | E1/2r | EΔ | EΔ*1000
| 50 | 0.324 | 0.234 | 0.264 | 0.294 | 0.09 | 90
| 100 | 0.324 | 0.229 | 0.264 | 0.294 | 0.095 | 95
| 200 | 0.334 | 0.224 | 0.264 | 0.289 | 0.11 | 110
| 300 | 0.334 | 0.224 | 0.269 | 0.289 | 0.11 | 110
| 400 | 0.339 | 0.224 | 0.269 | 0.289 | 0.115 | 115
| 500 | 0.339 | 0.224 | 0.269 | 0.289 | 0.115 | 115

## 8-18
r1 2 mg | scan rate | scan rate | potencjał | log v | log prad | prad [A] | pierw z v | ln prad | pot-Eo
| 50 | 0.05 | 0.281 | -1.30103 | -4.746444 | 1.7929e-05 | 0.2236068 | -10.92909 | 0.0466
| 100 | 0.1 | 0.257 | -1 | -4.60933 | 2.4585e-05 | 0.3162278 | -10.61337 | 0.0226
| 200 | 0.2 | 0.252 | -0.69897 | -4.4748 | 3.3512e-05 | 0.4472136 | -10.30361 | 0.0176
| 300 | 0.3 | 0.242 | -0.5228787 | -4.397669 | 4.0025e-05 | 0.5477226 | -10.12601 | 0.0076
| 400 | 0.4 | 0.247 | -0.39794 | -4.340188 | 4.5689e-05 | 0.6324555 | -9.993653 | 0.0126
| 500 | 0.5 | 0.252 | -0.30103 | -4.303958 | 4.9664e-05 | 0.7071068 | -9.91023 | 0.0176
Eo
0.2344
| v | Eutl | Ered | E1/2u | E1/2r | EΔ | EΔ*1000
| 50 | 0.324 | 0.234 | 0.264 | 0.294 | 0.09 | 90
| 100 | 0.324 | 0.229 | 0.264 | 0.294 | 0.095 | 95
| 200 | 0.334 | 0.229 | 0.264 | 0.294 | 0.105 | 105
| 300 | 0.334 | 0.224 | 0.269 | 0.289 | 0.11 | 110
| 400 | 0.339 | 0.219 | 0.269 | 0.289 | 0.12 | 120
| 500 | 0.339 | 0.224 | 0.269 | 0.289 | 0.115 | 115

## 8'-4
r1 2 mg | scan rate | scan rate | potencjał | log v | log prad | prad [A] | pierw z v | ln prad | pot-Eo
| 50 | 0.05 | 0.281 | -1.30103 | -4.746153 | 1.7941e-05 | 0.2236068 | -10.92842 | 0.0466
| 100 | 0.1 | 0.257 | -1 | -4.612984 | 2.4379e-05 | 0.3162278 | -10.62179 | 0.0226
| 200 | 0.2 | 0.252 | -0.69897 | -4.482316 | 3.2937e-05 | 0.4472136 | -10.32091 | 0.0176
| 300 | 0.3 | 0.242 | -0.5228787 | -4.402996 | 3.9537e-05 | 0.5477226 | -10.13827 | 0.0076
| 400 | 0.4 | 0.247 | -0.39794 | -4.350655 | 4.4601e-05 | 0.6324555 | -10.01775 | 0.0126
| 500 | 0.5 | 0.252 | -0.30103 | -4.311438 | 4.8816e-05 | 0.7071068 | -9.927452 | 0.0176
Eo
0.2344
| v | Eutl | Ered | E1/2u | E1/2r | EΔ | EΔ*1000
| 50 | 0.324 | 0.234 | 0.264 | 0.294 | 0.09 | 90
| 100 | 0.329 | 0.229 | 0.264 | 0.294 | 0.1 | 100
| 200 | 0.334 | 0.229 | 0.264 | 0.294 | 0.105 | 105
| 300 | 0.339 | 0.224 | 0.269 | 0.289 | 0.115 | 115
| 400 | 0.339 | 0.224 | 0.269 | 0.289 | 0.115 | 115
| 500 | 0.344 | 0.219 | 0.269 | 0.289 | 0.125 | 125

## 8''-7
r1 2 mg | scan rate | scan rate | potencjał | log v | log prad | prad [A] | pierw z v | ln prad | pot-Eo
| 50 | 0.05 | 0.281 | -1.30103 | -4.744293 | 1.8018e-05 | 0.2236068 | -10.92414 | 0.0466
| 100 | 0.1 | 0.257 | -1 | -4.609224 | 2.4591e-05 | 0.3162278 | -10.61313 | 0.0226
| 200 | 0.2 | 0.252 | -0.69897 | -4.473338 | 3.3625e-05 | 0.4472136 | -10.30024 | 0.0176
| 300 | 0.3 | 0.242 | -0.5228787 | -4.394889 | 4.0282e-05 | 0.5477226 | -10.11961 | 0.0076
| 400 | 0.4 | 0.247 | -0.39794 | -4.341226 | 4.558e-05 | 0.6324555 | -9.996042 | 0.0126
| 500 | 0.5 | 0.252 | -0.30103 | -4.301734 | 4.9919e-05 | 0.7071068 | -9.905109 | 0.0176
Eo
0.2344
| v | Eutl | Ered | E1/2u | E1/2r | EΔ | EΔ*1000
| 50 | 0.324 | 0.239 | 0.264 | 0.299 | 0.085 | 85
| 100 | 0.329 | 0.234 | 0.264 | 0.299 | 0.095 | 95
| 200 | 0.329 | 0.229 | 0.264 | 0.299 | 0.1 | 100
| 300 | 0.334 | 0.229 | 0.269 | 0.294 | 0.105 | 105
| 400 | 0.339 | 0.224 | 0.269 | 0.289 | 0.115 | 115
| 500 | 0.339 | 0.224 | 0.269 | 0.289 | 0.115 | 115