## Sheet1
Potential | Scan 1
0.2 | -3.729e-07
0.2011 | -3.692e-07
0.2022 | -3.659e-07
0.2032 | -3.621e-07
0.2043 | -3.588e-07
0.2054 | -3.552e-07
0.2065 | -3.512e-07
0.2075 | -3.485e-07
0.2086 | -3.455e-07
0.2097 | -3.422e-07
0.2107 | -3.387e-07
0.2118 | -3.352e-07
0.2129 | -3.324e-07
0.2139 | -3.282e-07
0.215 | -3.251e-07
0.2161 | -3.211e-07
0.2171 | -3.17e-07
0.2182 | -3.141e-07
0.2193 | -3.107e-07
0.2203 | -3.074e-07
0.2214 | -3.044e-07
0.2225 | -3.009e-07
0.2235 | -2.966e-07
0.2246 | -2.926e-07
0.2257 | -2.9e-07
0.2267 | -2.871e-07
0.2278 | -2.831e-07
0.2289 | -2.799e-07
0.23 | -2.763e-07
0.231 | -2.736e-07
0.2321 | -2.698e-07
0.2332 | -2.664e-07
0.2342 | -2.629e-07
0.2353 | -2.589e-07
0.2364 | -2.556e-07
0.2374 | -2.524e-07
0.2385 | -2.484e-07
0.2396 | -2.453e-07
0.2406 | -2.424e-07
0.2417 | -2.389e-07
0.2428 | -2.353e-07
0.2438 | -2.318e-07
0.2449 | -2.282e-07
0.246 | -2.249e-07
0.247 | -2.214e-07
0.2481 | -2.185e-07
0.2492 | -2.156e-07
0.2502 | -2.114e-07
0.2513 | -2.081e-07
0.2524 | -2.056e-07
0.2534 | -2.02e-07
0.2545 | -1.984e-07
0.2556 | -1.951e-07
0.2567 | -1.919e-07
0.2577 | -1.885e-07
0.2588 | -1.845e-07
0.2599 | -1.817e-07
0.2609 | -1.79e-07
0.262 | -1.754e-07
0.2631 | -1.722e-07
0.2641 | -1.688e-07
0.2652 | -1.658e-07
0.2663 | -1.629e-07
0.2673 | -1.593e-07
0.2684 | -1.558e-07
0.2695 | -1.533e-07
0.2705 | -1.501e-07
0.2716 | -1.477e-07
0.2727 | -1.446e-07
0.2737 | -1.412e-07
0.2748 | -1.377e-07
0.2759 | -1.344e-07
0.2769 | -1.321e-07
0.278 | -1.288e-07
0.2791 | -1.254e-07
0.2802 | -1.226e-07
0.2812 | -1.194e-07
0.2823 | -1.164e-07
0.2834 | -1.133e-07
0.2844 | -1.1e-07
0.2855 | -1.08e-07
0.2866 | -1.048e-07
0.2876 | -1.017e-07
0.2887 | -9.871e-08
0.2898 | -9.608e-08
0.2908 | -9.288e-08
0.2919 | -9.075e-08
0.293 | -8.806e-08
0.294 | -8.389e-08
0.2951 | -8.266e-08
0.2962 | -7.915e-08
0.2972 | -7.666e-08
0.2983 | -7.376e-08
0.2994 | -7.065e-08
0.3004 | -6.847e-08
0.3015 | -6.569e-08
0.3026 | -6.271e-08
0.3036 | -5.992e-08
0.3047 | -5.77e-08
0.3058 | -5.554e-08
0.3069 | -5.276e-08
0.3079 | -5.026e-08
0.309 | -4.756e-08
0.3101 | -4.475e-08
0.3111 | -4.315e-08
0.3122 | -4.03e-08
0.3133 | -3.804e-08
0.3143 | -3.592e-08
0.3154 | -3.267e-08
0.3165 | -3.036e-08
0.3175 | -2.781e-08
0.3186 | -2.585e-08
0.3197 | -2.339e-08
0.3207 | -2.115e-08
0.3218 | -1.88e-08
0.3229 | -1.682e-08
0.3239 | -1.419e-08
0.325 | -1.184e-08
0.3261 | -9.351e-09
0.3271 | -7.543e-09
0.3282 | -5.349e-09
0.3293 | -2.922e-09
0.3304 | -1.208e-09
0.3314 | 8.31e-10
0.3325 | 3.103e-09
0.3336 | 4.297e-09
0.3346 | 7.158e-09
0.3357 | 9.002e-09
0.3368 | 1.096e-08
0.3378 | 1.293e-08
0.3389 | 1.456e-08
0.34 | 1.682e-08
0.341 | 1.888e-08
0.3421 | 2.097e-08
0.3432 | 2.289e-08
0.3442 | 2.453e-08
0.3453 | 2.573e-08
0.3464 | 2.85e-08
0.3474 | 2.98e-08
0.3485 | 3.14e-08
0.3496 | 3.265e-08
0.3506 | 3.446e-08
0.3517 | 3.587e-08
0.3528 | 3.767e-08
0.3539 | 3.934e-08
0.3549 | 4.16e-08
0.356 | 4.245e-08
0.3571 | 4.4e-08
0.3581 | 4.574e-08
0.3592 | 4.766e-08
0.3603 | 4.933e-08
0.3613 | 5.105e-08
0.3624 | 5.184e-08
0.3635 | 5.356e-08
0.3645 | 5.494e-08
0.3656 | 5.61e-08
0.3667 | 5.74e-08
0.3677 | 5.918e-08
0.3688 | 6.031e-08
0.3699 | 6.066e-08
0.3709 | 6.281e-08
0.372 | 6.384e-08
0.3731 | 6.499e-08
0.3741 | 6.613e-08
0.3752 | 6.772e-08
0.3763 | 6.899e-08
0.3773 | 7.047e-08
0.3784 | 7.065e-08
0.3795 | 7.208e-08
0.3806 | 7.374e-08
0.3816 | 7.457e-08
0.3827 | 7.606e-08
0.3838 | 7.635e-08
0.3848 | 7.776e-08
0.3859 | 7.855e-08
0.387 | 7.969e-08
0.388 | 7.994e-08
0.3891 | 8.104e-08
0.3902 | 8.21e-08
0.3912 | 8.312e-08
0.3923 | 8.446e-08
0.3934 | 8.521e-08
0.3944 | 8.608e-08
0.3955 | 8.657e-08
0.3966 | 8.809e-08
0.3976 | 8.817e-08
0.3987 | 8.952e-08
0.3998 | 9.049e-08
0.4008 | 9.057e-08
0.4019 | 9.119e-08
0.403 | 9.232e-08
0.4041 | 9.256e-08
0.4051 | 9.324e-08
0.4062 | 9.379e-08
0.4073 | 9.501e-08
0.4083 | 9.557e-08
0.4094 | 9.613e-08
0.4105 | 9.613e-08
0.4115 | 9.688e-08
0.4126 | 9.76e-08
0.4137 | 9.821e-08
0.4147 | 9.9e-08
0.4158 | 9.929e-08
0.4169 | 9.89e-08
0.4179 | 9.956e-08
0.419 | 1.001e-07
0.4201 | 1.002e-07
0.4211 | 1.008e-07
0.4222 | 1.013e-07
0.4233 | 1.017e-07
0.4243 | 1.02e-07
0.4254 | 1.024e-07
0.4265 | 1.028e-07
0.4276 | 1.034e-07
0.4286 | 1.026e-07
0.4297 | 1.032e-07
0.4308 | 1.035e-07
0.4318 | 1.041e-07
0.4329 | 1.038e-07
0.434 | 1.037e-07
0.435 | 1.041e-07
0.4361 | 1.04e-07
0.4372 | 1.043e-07
0.4382 | 1.042e-07
0.4393 | 1.043e-07
0.4404 | 1.044e-07
0.4414 | 1.041e-07
0.4425 | 1.044e-07
0.4436 | 1.047e-07
0.4446 | 1.041e-07
0.4457 | 1.046e-07
0.4468 | 1.039e-07
0.4478 | 1.039e-07
0.4489 | 1.042e-07
0.45 | 1.039e-07
0.451 | 1.03e-07
0.4521 | 1.028e-07
0.4532 | 1.034e-07
0.4543 | 1.034e-07
0.4553 | 1.029e-07
0.4564 | 1.023e-07
0.4575 | 1.027e-07
0.4585 | 1.033e-07
0.4596 | 1.017e-07
0.4607 | 1.024e-07
0.4617 | 1.017e-07
0.4628 | 1.014e-07
0.4639 | 1.013e-07
0.4649 | 1.002e-07
0.466 | 1.004e-07
0.4671 | 9.934e-08
0.4681 | 9.947e-08
0.4692 | 9.908e-08
0.4703 | 9.915e-08
0.4713 | 9.862e-08
0.4724 | 9.796e-08
0.4735 | 9.864e-08
0.4745 | 9.755e-08
0.4756 | 9.76e-08
0.4767 | 9.75e-08
0.4778 | 9.723e-08
0.4788 | 9.72e-08
0.4799 | 9.683e-08
0.481 | 9.624e-08
0.482 | 9.628e-08
0.4831 | 9.586e-08
0.4842 | 9.5e-08
0.4852 | 9.536e-08
0.4863 | 9.504e-08
0.4874 | 9.468e-08
0.4884 | 9.465e-08
0.4895 | 9.409e-08
0.4906 | 9.387e-08
0.4916 | 9.421e-08
0.4927 | 9.36e-08
0.4938 | 9.336e-08
0.4948 | 9.417e-08
0.4959 | 9.372e-08
0.497 | 9.318e-08
0.498 | 9.355e-08
0.4991 | 9.293e-08
0.5002 | 9.334e-08
0.5013 | 9.298e-08
0.5023 | 9.302e-08
0.5034 | 9.366e-08
0.5045 | 9.371e-08
0.5055 | 9.308e-08
0.5066 | 9.29e-08
0.5077 | 9.257e-08
0.5087 | 9.305e-08
0.5098 | 9.264e-08
0.5109 | 9.305e-08
0.5119 | 9.238e-08
0.513 | 9.348e-08
0.5141 | 9.299e-08
0.5151 | 9.401e-08
0.5162 | 9.396e-08
0.5173 | 9.442e-08
0.5183 | 9.354e-08
0.5194 | 9.414e-08
0.5205 | 9.418e-08
0.5215 | 9.45e-08
0.5226 | 9.466e-08
0.5237 | 9.41e-08
0.5247 | 9.446e-08
0.5258 | 9.414e-08
0.5269 | 9.492e-08
0.528 | 9.507e-08
0.529 | 9.446e-08
0.5301 | 9.43e-08
0.5312 | 9.419e-08
0.5322 | 9.469e-08
0.5333 | 9.418e-08
0.5344 | 9.415e-08
0.5354 | 9.506e-08
0.5365 | 9.443e-08
0.5376 | 9.414e-08
0.5386 | 9.329e-08
0.5397 | 9.283e-08
0.5408 | 9.31e-08
0.5418 | 9.267e-08
0.5429 | 9.271e-08
0.544 | 9.153e-08
0.545 | 9.202e-08
0.5461 | 9.086e-08
0.5472 | 9.027e-08
0.5482 | 9.041e-08
0.5493 | 8.984e-08
0.5504 | 8.875e-08
0.5515 | 8.859e-08
0.5525 | 8.773e-08
0.5536 | 8.769e-08
0.5547 | 8.707e-08
0.5557 | 8.65e-08
0.5568 | 8.574e-08
0.5579 | 8.47e-08
0.5589 | 8.433e-08
0.56 | 8.291e-08
0.5611 | 8.234e-08
0.5621 | 8.156e-08
0.5632 | 8.077e-08
0.5643 | 8.016e-08
0.5653 | 7.951e-08
0.5664 | 7.861e-08
0.5675 | 7.765e-08
0.5685 | 7.686e-08
0.5696 | 7.592e-08
0.5707 | 7.531e-08
0.5717 | 7.472e-08
0.5728 | 7.358e-08
0.5739 | 7.247e-08
0.575 | 7.15e-08
0.576 | 7.025e-08
0.5771 | 6.946e-08
0.5782 | 6.851e-08
0.5792 | 6.697e-08
0.5803 | 6.634e-08
0.5814 | 6.559e-08
0.5824 | 6.459e-08
0.5835 | 6.346e-08
0.5846 | 6.267e-08
0.5856 | 6.165e-08
0.5867 | 6.07e-08
0.5878 | 6.025e-08
0.5888 | 5.877e-08
0.5899 | 5.773e-08
0.591 | 5.669e-08
0.592 | 5.562e-08
0.5931 | 5.473e-08
0.5942 | 5.398e-08
0.5952 | 5.284e-08
0.5963 | 5.184e-08
0.5974 | 5.065e-08
0.5984 | 4.952e-08
0.5995 | 4.888e-08
0.6006 | 4.774e-08
0.6017 | 4.626e-08
0.6027 | 4.573e-08
0.6038 | 4.537e-08
0.6049 | 4.373e-08
0.6059 | 4.257e-08
0.607 | 4.171e-08
0.6081 | 4.067e-08
0.6091 | 3.98e-08
0.6102 | 3.9e-08
0.6113 | 3.882e-08
0.6123 | 3.746e-08
0.6134 | 3.697e-08
0.6145 | 3.575e-08
0.6155 | 3.514e-08
0.6166 | 3.449e-08
0.6177 | 3.359e-08
0.6187 | 3.245e-08
0.6198 | 3.158e-08
0.6209 | 3.137e-08
0.6219 | 3.049e-08
0.623 | 2.957e-08
0.6241 | 2.826e-08
0.6252 | 2.788e-08
0.6262 | 2.69e-08
0.6273 | 2.597e-08
0.6284 | 2.546e-08
0.6294 | 2.452e-08
0.6305 | 2.377e-08
0.6316 | 2.364e-08
0.6326 | 2.254e-08
0.6337 | 2.217e-08
0.6348 | 2.152e-08
0.6358 | 2.029e-08
0.6369 | 2.006e-08
0.638 | 1.919e-08
0.639 | 1.838e-08
0.6401 | 1.768e-08
0.6412 | 1.719e-08
0.6422 | 1.649e-08
0.6433 | 1.615e-08
0.6444 | 1.529e-08
0.6454 | 1.494e-08
0.6465 | 1.359e-08
0.6476 | 1.32e-08
0.6487 | 1.288e-08
0.6497 | 1.221e-08
0.6508 | 1.085e-08
0.6519 | 1.124e-08
0.6529 | 9.656e-09
0.654 | 1.002e-08
0.6551 | 8.607e-09
0.6561 | 8.353e-09
0.6572 | 8.005e-09
0.6583 | 7.134e-09
0.6593 | 6.994e-09
0.6604 | 6.85e-09
0.6615 | 6.186e-09
0.6625 | 5.152e-09
0.6636 | 4.207e-09
0.6647 | 4.052e-09
0.6657 | 4.536e-09
0.6668 | 3.492e-09
0.6679 | 3.391e-09
0.6689 | 2.86e-09
0.67 | 2.571e-09
0.6711 | 2.493e-09
0.6721 | 1.496e-09
0.6732 | 1.291e-09
0.6743 | 1.297e-09
0.6754 | 3.85e-10
0.6764 | -1.937e-10
0.6775 | 2.018e-10
0.6786 | 3.509e-10
0.6796 | -1.127e-10
0.6807 | -1.515e-10
0.6818 | -7.035e-11
0.6828 | 4.358e-10
0.6839 | 2.684e-10
0.685 | 3.767e-11
0.686 | -1.341e-10
0.6871 | -7.047e-10
0.6882 | 4.315e-10
0.6892 | 3.449e-10
0.6903 | 6.53e-10
0.6914 | 6.234e-10
0.6924 | 7.138e-10
0.6935 | 8.634e-10
0.6946 | 1.255e-09
0.6956 | 1.584e-09
0.6967 | 1.941e-09
0.6978 | 2.694e-09
0.6989 | 3.322e-09
0.6999 | 4.009e-09
0.701 | 4.909e-09
0.7021 | 5.562e-09
0.7031 | 5.848e-09
0.7042 | 6.559e-09
0.7053 | 7.421e-09
0.7063 | 8.373e-09
0.7074 | 8.957e-09
0.7085 | 1.018e-08
0.7095 | 1.107e-08
0.7106 | 1.21e-08
0.7117 | 1.311e-08
0.7127 | 1.448e-08
0.7138 | 1.56e-08
0.7149 | 1.685e-08
0.7159 | 1.891e-08
0.717 | 2e-08
0.7181 | 2.201e-08
0.7191 | 2.309e-08
0.7202 | 2.415e-08
0.7213 | 2.627e-08
0.7224 | 2.799e-08
0.7234 | 2.99e-08
0.7245 | 3.134e-08
0.7256 | 3.212e-08
0.7266 | 3.588e-08
0.7277 | 3.662e-08
0.7288 | 3.874e-08
0.7298 | 4.103e-08
0.7309 | 4.272e-08
0.732 | 4.595e-08
0.733 | 4.773e-08
0.7341 | 4.959e-08
0.7352 | 5.289e-08
0.7362 | 5.478e-08
0.7373 | 5.728e-08
0.7384 | 5.969e-08
0.7394 | 6.277e-08
0.7405 | 6.524e-08
0.7416 | 6.805e-08
0.7426 | 7.079e-08
0.7437 | 7.374e-08
0.7448 | 7.685e-08
0.7458 | 7.947e-08
0.7469 | 8.218e-08
0.748 | 8.467e-08
0.7491 | 8.802e-08
0.7501 | 9.121e-08
0.7512 | 9.587e-08
0.7523 | 9.846e-08
0.7533 | 1.017e-07
0.7544 | 1.048e-07
0.7555 | 1.093e-07
0.7565 | 1.13e-07
0.7576 | 1.166e-07
0.7587 | 1.205e-07
0.7597 | 1.239e-07
0.7608 | 1.283e-07
0.7619 | 1.326e-07
0.7629 | 1.363e-07
0.764 | 1.401e-07
0.7651 | 1.437e-07
0.7661 | 1.482e-07
0.7672 | 1.523e-07
0.7683 | 1.564e-07
0.7693 | 1.604e-07
0.7704 | 1.643e-07
0.7715 | 1.69e-07
0.7726 | 1.718e-07
0.7736 | 1.757e-07
0.7747 | 1.802e-07
0.7758 | 1.847e-07
0.7768 | 1.89e-07
0.7779 | 1.938e-07
0.779 | 1.97e-07
0.78 | 2.012e-07
0.7811 | 2.048e-07
0.7822 | 2.075e-07
0.7832 | 2.12e-07
0.7843 | 2.148e-07
0.7854 | 2.191e-07
0.7864 | 2.224e-07
0.7875 | 2.25e-07
0.7886 | 2.276e-07
0.7896 | 2.306e-07
0.7907 | 2.333e-07
0.7918 | 2.357e-07
0.7928 | 2.38e-07
0.7939 | 2.407e-07
0.795 | 2.436e-07
0.7961 | 2.439e-07
0.7971 | 2.465e-07
0.7982 | 2.472e-07
0.7993 | 2.49e-07
0.8003 | 2.503e-07
0.8014 | 2.508e-07
0.8025 | 2.51e-07
0.8035 | 2.519e-07
0.8046 | 2.519e-07
0.8057 | 2.522e-07
0.8067 | 2.519e-07
0.8078 | 2.518e-07
0.8089 | 2.514e-07
0.8099 | 2.511e-07
0.811 | 2.497e-07
0.8121 | 2.493e-07
0.8131 | 2.48e-07
0.8142 | 2.462e-07
0.8153 | 2.441e-07
0.8163 | 2.431e-07
0.8174 | 2.408e-07
0.8185 | 2.394e-07
0.8195 | 2.372e-07
0.8206 | 2.347e-07
0.8217 | 2.324e-07
0.8228 | 2.302e-07
0.8238 | 2.272e-07
0.8249 | 2.26e-07
0.826 | 2.23e-07
0.827 | 2.195e-07
0.8281 | 2.172e-07
0.8292 | 2.149e-07
0.8302 | 2.113e-07
0.8313 | 2.082e-07
0.8324 | 2.052e-07
0.8334 | 2.02e-07
0.8345 | 1.996e-07
0.8356 | 1.965e-07
0.8366 | 1.933e-07
0.8377 | 1.907e-07
0.8388 | 1.876e-07
0.8398 | 1.838e-07
0.8409 | 1.817e-07
0.842 | 1.779e-07
0.843 | 1.747e-07
0.8441 | 1.72e-07
0.8452 | 1.691e-07
0.8463 | 1.656e-07
0.8473 | 1.621e-07
0.8484 | 1.59e-07
0.8495 | 1.559e-07
0.8505 | 1.525e-07
0.8516 | 1.492e-07
0.8527 | 1.472e-07
0.8537 | 1.433e-07
0.8548 | 1.401e-07
0.8559 | 1.368e-07
0.8569 | 1.353e-07
0.858 | 1.314e-07
0.8591 | 1.297e-07
0.8601 | 1.266e-07
0.8612 | 1.244e-07
0.8623 | 1.213e-07
0.8633 | 1.193e-07
0.8644 | 1.158e-07
0.8655 | 1.134e-07
0.8665 | 1.108e-07
0.8676 | 1.083e-07
0.8687 | 1.055e-07
0.8698 | 1.033e-07
0.8708 | 1.002e-07
0.8719 | 9.711e-08
0.873 | 9.525e-08
0.874 | 9.285e-08
0.8751 | 9.069e-08
0.8762 | 8.799e-08
0.8772 | 8.51e-08
0.8783 | 8.32e-08
0.8794 | 8.099e-08
0.8804 | 7.876e-08
0.8815 | 7.582e-08
0.8826 | 7.393e-08
0.8836 | 7.158e-08
0.8847 | 6.96e-08
0.8858 | 6.707e-08
0.8868 | 6.534e-08
0.8879 | 6.315e-08
0.889 | 6.097e-08
0.89 | 5.879e-08
0.8911 | 5.628e-08
0.8922 | 5.477e-08
0.8932 | 5.272e-08
0.8943 | 5.034e-08
0.8954 | 4.921e-08
0.8965 | 4.677e-08
0.8975 | 4.55e-08
0.8986 | 4.365e-08
0.8997 | 4.159e-08
0.9007 | 3.995e-08
0.9018 | 3.845e-08
0.9029 | 3.652e-08
0.9039 | 3.499e-08
0.905 | 3.321e-08
0.9061 | 3.163e-08
0.9071 | 3.081e-08
0.9082 | 2.947e-08
0.9093 | 2.701e-08
0.9103 | 2.602e-08
0.9114 | 2.491e-08
0.9125 | 2.337e-08
0.9135 | 2.203e-08
0.9146 | 2.129e-08
0.9157 | 1.964e-08
0.9167 | 1.87e-08
0.9178 | 1.773e-08
0.9189 | 1.683e-08
0.92 | 1.529e-08
0.921 | 1.445e-08
0.9221 | 1.362e-08
0.9232 | 1.233e-08
0.9242 | 1.154e-08
0.9253 | 1.054e-08
0.9264 | 9.901e-09
0.9274 | 8.935e-09
0.9285 | 8.094e-09
0.9296 | 8.051e-09
0.9306 | 6.608e-09
0.9317 | 6.389e-09
0.9328 | 5.625e-09
0.9338 | 5.2e-09
0.9349 | 5.36e-09
0.936 | 4.302e-09
0.937 | 3.523e-09
0.9381 | 3.603e-09
0.9392 | 2.771e-09
0.9402 | 2.859e-09
0.9413 | 2.554e-09
0.9424 | 1.673e-09
0.9435 | 1.101e-09
0.9445 | 9.309e-10
0.9456 | 1.009e-09
0.9467 | 1.518e-09
0.9477 | 3.837e-10
0.9488 | 1.024e-09
0.9499 | -4.135e-11
0.9509 | 4.545e-10
0.952 | -2.179e-11
0.9531 | -3.107e-10
0.9541 | -7.633e-11
0.9552 | 2.844e-10
0.9563 | 6.802e-10
0.9573 | -1.097e-10
0.9584 | -3.153e-10
0.9595 | -3.944e-10
0.9605 | 2.636e-10
0.9616 | 3.767e-10
0.9627 | 9.789e-11
0.9637 | -2.679e-10
0.9648 | 2.253e-10
0.9659 | 1.059e-09
0.9669 | 7.073e-10
0.968 | 1.062e-09
0.9691 | 1.208e-09
0.9702 | 1.42e-09
0.9712 | 1.575e-09
0.9723 | 2.071e-09
0.9734 | 2.725e-09
0.9744 | 2.56e-09
0.9755 | 3.131e-09
0.9766 | 3.128e-09
0.9776 | 3.069e-09
0.9787 | 3.656e-09
0.9798 | 3.607e-09
0.9808 | 4.081e-09
0.9819 | 4.256e-09
0.983 | 4.985e-09
0.984 | 5.017e-09
0.9851 | 6.336e-09
0.9862 | 5.952e-09
0.9872 | 6.213e-09
0.9883 | 6.938e-09
0.9894 | 7.514e-09
0.9904 | 8.433e-09
0.9915 | 8.44e-09
0.9926 | 9.277e-09
0.9937 | 9.479e-09
0.9947 | 1.011e-08
0.9958 | 1.139e-08
0.9969 | 1.134e-08
0.9979 | 1.119e-08
0.999 | 1.222e-08
1 | 1.3e-08
1.001 | 1.318e-08
1.002 | 1.4e-08
1.003 | 1.447e-08
1.004 | 1.527e-08
1.005 | 1.63e-08
1.006 | 1.642e-08
1.008 | 1.821e-08
1.009 | 1.798e-08
1.01 | 1.918e-08
1.011 | 2.005e-08
1.012 | 2.043e-08
1.013 | 2.068e-08
1.014 | 2.163e-08
1.015 | 2.231e-08
1.016 | 2.241e-08
1.017 | 2.387e-08
1.018 | 2.472e-08
1.019 | 2.542e-08
1.02 | 2.668e-08
1.021 | 2.706e-08
1.022 | 2.809e-08
1.024 | 2.882e-08
1.025 | 3.004e-08
1.026 | 3.106e-08
1.027 | 3.116e-08
1.028 | 3.207e-08
1.029 | 3.313e-08
1.03 | 3.436e-08
1.031 | 3.531e-08
1.032 | 3.582e-08
1.033 | 3.675e-08
1.034 | 3.797e-08
1.035 | 3.883e-08
1.036 | 3.994e-08
1.037 | 4.127e-08
1.039 | 4.169e-08
1.04 | 4.278e-08
1.041 | 4.37e-08
1.042 | 4.509e-08
1.043 | 4.648e-08
1.044 | 4.754e-08
1.045 | 4.837e-08
1.046 | 4.92e-08
1.047 | 5.062e-08
1.048 | 5.11e-08
1.049 | 5.268e-08
1.05 | 5.376e-08
1.051 | 5.487e-08
1.052 | 5.647e-08
1.053 | 5.79e-08
1.055 | 5.894e-08
1.056 | 5.974e-08
1.057 | 6.125e-08
1.058 | 6.194e-08
1.059 | 6.417e-08
1.06 | 6.49e-08
1.061 | 6.55e-08
1.062 | 6.719e-08
1.063 | 6.829e-08
1.064 | 7.037e-08
1.065 | 7.08e-08
1.066 | 7.274e-08
1.067 | 7.438e-08
1.068 | 7.554e-08
1.069 | 7.717e-08
1.071 | 7.831e-08
1.072 | 7.983e-08
1.073 | 8.181e-08
1.074 | 8.252e-08
1.075 | 8.364e-08
1.076 | 8.567e-08
1.077 | 8.759e-08
1.078 | 8.888e-08
1.079 | 8.984e-08
1.08 | 9.154e-08
1.081 | 9.315e-08
1.082 | 9.471e-08
1.083 | 9.68e-08
1.084 | 9.786e-08
1.086 | 9.947e-08
1.087 | 1.012e-07
1.088 | 1.03e-07
1.089 | 1.052e-07
1.09 | 1.073e-07
1.091 | 1.087e-07
1.092 | 1.112e-07
1.093 | 1.125e-07
1.094 | 1.143e-07
1.095 | 1.158e-07
1.096 | 1.182e-07
1.097 | 1.196e-07
1.098 | 1.218e-07
1.099 | 1.237e-07
1.1 | 1.253e-07
1.102 | 1.278e-07
1.103 | 1.303e-07
1.104 | 1.315e-07
1.105 | 1.337e-07
1.106 | 1.353e-07
1.107 | 1.38e-07
1.108 | 1.405e-07
1.109 | 1.434e-07
1.11 | 1.453e-07
1.111 | 1.477e-07
1.112 | 1.506e-07
1.113 | 1.529e-07
1.114 | 1.547e-07
1.115 | 1.571e-07
1.116 | 1.589e-07
1.118 | 1.624e-07
1.119 | 1.647e-07
1.12 | 1.671e-07
1.121 | 1.69e-07
1.122 | 1.723e-07
1.123 | 1.752e-07
1.124 | 1.78e-07
1.125 | 1.805e-07
1.126 | 1.839e-07
1.127 | 1.87e-07
1.128 | 1.9e-07
1.129 | 1.931e-07
1.13 | 1.962e-07
1.131 | 1.996e-07
1.133 | 2.024e-07
1.134 | 2.054e-07
1.135 | 2.088e-07
1.136 | 2.119e-07
1.137 | 2.163e-07
1.138 | 2.184e-07
1.139 | 2.223e-07
1.14 | 2.259e-07
1.141 | 2.298e-07
1.142 | 2.34e-07
1.143 | 2.376e-07
1.144 | 2.415e-07
1.145 | 2.453e-07
1.146 | 2.498e-07
1.147 | 2.539e-07
1.149 | 2.576e-07
1.15 | 2.626e-07
1.151 | 2.664e-07
1.152 | 2.707e-07
1.153 | 2.762e-07
1.154 | 2.798e-07
1.155 | 2.845e-07
1.156 | 2.889e-07
1.157 | 2.939e-07
1.158 | 2.996e-07
1.159 | 3.05e-07
1.16 | 3.104e-07
1.161 | 3.16e-07
1.162 | 3.224e-07
1.163 | 3.274e-07
1.165 | 3.332e-07
1.166 | 3.393e-07
1.167 | 3.46e-07
1.168 | 3.518e-07
1.169 | 3.583e-07
1.17 | 3.653e-07
1.171 | 3.728e-07
1.172 | 3.792e-07
1.173 | 3.853e-07
1.174 | 3.927e-07
1.175 | 4.004e-07
1.176 | 4.082e-07
1.177 | 4.158e-07
1.178 | 4.241e-07
1.18 | 4.328e-07
1.181 | 4.416e-07
1.182 | 4.492e-07
1.183 | 4.58e-07
1.184 | 4.679e-07
1.185 | 4.767e-07
1.186 | 4.878e-07
1.187 | 4.971e-07
1.188 | 5.088e-07
1.189 | 5.181e-07
1.19 | 5.301e-07
1.191 | 5.414e-07
1.192 | 5.525e-07
1.193 | 5.641e-07
1.194 | 5.773e-07
1.196 | 5.906e-07
1.197 | 6.034e-07
1.198 | 6.163e-07
1.199 | 6.305e-07
1.2 | 6.453e-07
1.201 | 6.611e-07
1.202 | 6.756e-07
1.203 | 6.923e-07
1.204 | 7.084e-07
1.205 | 7.275e-07
1.206 | 7.446e-07
1.207 | 7.625e-07
1.208 | 7.815e-07
1.209 | 8.033e-07
1.21 | 8.225e-07
1.212 | 8.434e-07
1.213 | 8.654e-07
1.214 | 8.884e-07
1.215 | 9.122e-07
1.216 | 9.363e-07
1.217 | 9.614e-07
1.218 | 9.887e-07
1.219 | 1.015e-06
1.22 | 1.045e-06
1.221 | 1.074e-06
1.222 | 1.106e-06
1.223 | 1.136e-06
1.224 | 1.171e-06
1.225 | 1.205e-06
1.227 | 1.242e-06
1.228 | 1.279e-06
1.229 | 1.319e-06
1.23 | 1.36e-06
1.231 | 1.402e-06
1.232 | 1.446e-06
1.233 | 1.491e-06
1.234 | 1.538e-06
1.235 | 1.589e-06
1.236 | 1.64e-06
1.237 | 1.696e-06
1.238 | 1.75e-06
1.239 | 1.815e-06
1.24 | 1.872e-06
1.241 | 1.933e-06
1.243 | 2e-06
1.244 | 2.071e-06
1.245 | 2.142e-06
1.246 | 2.218e-06
1.247 | 2.297e-06
1.248 | 2.381e-06
1.249 | 2.467e-06
1.25 | 2.552e-06
1.251 | 2.643e-06
1.252 | 2.742e-06
1.253 | 2.841e-06
1.254 | 2.949e-06
1.255 | 3.056e-06
1.256 | 3.175e-06
1.257 | 3.291e-06
1.259 | 3.418e-06
1.26 | 3.548e-06
1.261 | 3.684e-06
1.262 | 3.828e-06
1.263 | 3.973e-06
1.264 | 4.134e-06
1.265 | 4.298e-06
1.266 | 4.461e-06
1.267 | 4.637e-06
1.268 | 4.821e-06
1.269 | 5.022e-06
1.27 | 5.217e-06
1.271 | 5.428e-06
1.272 | 5.645e-06
1.273 | 5.885e-06
1.275 | 6.11e-06
1.276 | 6.358e-06
1.277 | 6.613e-06
1.278 | 6.893e-06
1.279 | 7.169e-06
1.28 | 7.461e-06
1.281 | 7.772e-06
1.282 | 8.099e-06
1.283 | 8.424e-06
1.284 | 8.769e-06
1.285 | 9.124e-06
1.286 | 9.508e-06
1.287 | 9.896e-06
1.288 | 1.031e-05
1.29 | 1.071e-05
1.291 | 1.117e-05
1.292 | 1.161e-05
1.293 | 1.21e-05
1.294 | 1.259e-05
1.295 | 1.311e-05
1.296 | 1.364e-05
1.297 | 1.421e-05
1.298 | 1.481e-05
1.299 | 1.542e-05