## Sheet1
Potential | Scan 1
0.2 | -7.378e-07
0.2011 | -7.325e-07
0.2022 | -7.255e-07
0.2032 | -7.206e-07
0.2043 | -7.159e-07
0.2054 | -7.105e-07
0.2065 | -7.057e-07
0.2075 | -7.008e-07
0.2086 | -6.963e-07
0.2097 | -6.912e-07
0.2107 | -6.859e-07
0.2118 | -6.81e-07
0.2129 | -6.767e-07
0.2139 | -6.714e-07
0.215 | -6.667e-07
0.2161 | -6.616e-07
0.2171 | -6.564e-07
0.2182 | -6.519e-07
0.2193 | -6.467e-07
0.2203 | -6.411e-07
0.2214 | -6.367e-07
0.2225 | -6.314e-07
0.2235 | -6.266e-07
0.2246 | -6.217e-07
0.2257 | -6.17e-07
0.2267 | -6.116e-07
0.2278 | -6.065e-07
0.2289 | -6.017e-07
0.23 | -5.968e-07
0.231 | -5.922e-07
0.2321 | -5.875e-07
0.2332 | -5.823e-07
0.2342 | -5.78e-07
0.2353 | -5.728e-07
0.2364 | -5.674e-07
0.2374 | -5.626e-07
0.2385 | -5.579e-07
0.2396 | -5.536e-07
0.2406 | -5.478e-07
0.2417 | -5.434e-07
0.2428 | -5.385e-07
0.2438 | -5.335e-07
0.2449 | -5.287e-07
0.246 | -5.238e-07
0.247 | -5.189e-07
0.2481 | -5.144e-07
0.2492 | -5.101e-07
0.2502 | -5.044e-07
0.2513 | -5.004e-07
0.2524 | -4.956e-07
0.2534 | -4.907e-07
0.2545 | -4.862e-07
0.2556 | -4.812e-07
0.2567 | -4.768e-07
0.2577 | -4.727e-07
0.2588 | -4.671e-07
0.2599 | -4.63e-07
0.2609 | -4.589e-07
0.262 | -4.537e-07
0.2631 | -4.491e-07
0.2641 | -4.438e-07
0.2652 | -4.401e-07
0.2663 | -4.353e-07
0.2673 | -4.311e-07
0.2684 | -4.263e-07
0.2695 | -4.215e-07
0.2705 | -4.173e-07
0.2716 | -4.131e-07
0.2727 | -4.092e-07
0.2737 | -4.046e-07
0.2748 | -4e-07
0.2759 | -3.953e-07
0.2769 | -3.914e-07
0.278 | -3.866e-07
0.2791 | -3.829e-07
0.2802 | -3.78e-07
0.2812 | -3.734e-07
0.2823 | -3.697e-07
0.2834 | -3.65e-07
0.2844 | -3.611e-07
0.2855 | -3.57e-07
0.2866 | -3.524e-07
0.2876 | -3.481e-07
0.2887 | -3.445e-07
0.2898 | -3.398e-07
0.2908 | -3.362e-07
0.2919 | -3.319e-07
0.293 | -3.282e-07
0.294 | -3.243e-07
0.2951 | -3.202e-07
0.2962 | -3.157e-07
0.2972 | -3.123e-07
0.2983 | -3.084e-07
0.2994 | -3.04e-07
0.3004 | -3.004e-07
0.3015 | -2.969e-07
0.3026 | -2.926e-07
0.3036 | -2.881e-07
0.3047 | -2.845e-07
0.3058 | -2.807e-07
0.3069 | -2.777e-07
0.3079 | -2.733e-07
0.309 | -2.699e-07
0.3101 | -2.661e-07
0.3111 | -2.626e-07
0.3122 | -2.593e-07
0.3133 | -2.553e-07
0.3143 | -2.522e-07
0.3154 | -2.48e-07
0.3165 | -2.442e-07
0.3175 | -2.405e-07
0.3186 | -2.376e-07
0.3197 | -2.341e-07
0.3207 | -2.307e-07
0.3218 | -2.268e-07
0.3229 | -2.234e-07
0.3239 | -2.199e-07
0.325 | -2.171e-07
0.3261 | -2.144e-07
0.3271 | -2.123e-07
0.3282 | -2.071e-07
0.3293 | -2.04e-07
0.3304 | -2.014e-07
0.3314 | -1.976e-07
0.3325 | -1.945e-07
0.3336 | -1.915e-07
0.3346 | -1.877e-07
0.3357 | -1.846e-07
0.3368 | -1.816e-07
0.3378 | -1.789e-07
0.3389 | -1.756e-07
0.34 | -1.728e-07
0.341 | -1.695e-07
0.3421 | -1.669e-07
0.3432 | -1.647e-07
0.3442 | -1.617e-07
0.3453 | -1.583e-07
0.3464 | -1.557e-07
0.3474 | -1.527e-07
0.3485 | -1.504e-07
0.3496 | -1.472e-07
0.3506 | -1.45e-07
0.3517 | -1.417e-07
0.3528 | -1.393e-07
0.3539 | -1.363e-07
0.3549 | -1.34e-07
0.356 | -1.315e-07
0.3571 | -1.283e-07
0.3581 | -1.262e-07
0.3592 | -1.238e-07
0.3603 | -1.217e-07
0.3613 | -1.192e-07
0.3624 | -1.163e-07
0.3635 | -1.147e-07
0.3645 | -1.119e-07
0.3656 | -1.093e-07
0.3667 | -1.068e-07
0.3677 | -1.042e-07
0.3688 | -1.017e-07
0.3699 | -9.962e-08
0.3709 | -9.716e-08
0.372 | -9.539e-08
0.3731 | -9.341e-08
0.3741 | -9.136e-08
0.3752 | -8.855e-08
0.3763 | -8.705e-08
0.3773 | -8.488e-08
0.3784 | -8.27e-08
0.3795 | -8.074e-08
0.3806 | -7.786e-08
0.3816 | -7.626e-08
0.3827 | -7.426e-08
0.3838 | -7.309e-08
0.3848 | -7.062e-08
0.3859 | -6.865e-08
0.387 | -6.657e-08
0.388 | -6.466e-08
0.3891 | -6.325e-08
0.3902 | -6.152e-08
0.3912 | -5.989e-08
0.3923 | -5.761e-08
0.3934 | -5.585e-08
0.3944 | -5.435e-08
0.3955 | -5.25e-08
0.3966 | -5.094e-08
0.3976 | -4.963e-08
0.3987 | -4.739e-08
0.3998 | -4.578e-08
0.4008 | -4.427e-08
0.4019 | -4.261e-08
0.403 | -4.107e-08
0.4041 | -3.968e-08
0.4051 | -3.807e-08
0.4062 | -3.689e-08
0.4073 | -3.564e-08
0.4083 | -3.416e-08
0.4094 | -3.207e-08
0.4105 | -3.147e-08
0.4115 | -2.971e-08
0.4126 | -2.843e-08
0.4137 | -2.75e-08
0.4147 | -2.599e-08
0.4158 | -2.45e-08
0.4169 | -2.321e-08
0.4179 | -2.244e-08
0.419 | -2.047e-08
0.4201 | -1.964e-08
0.4211 | -1.861e-08
0.4222 | -1.734e-08
0.4233 | -1.63e-08
0.4243 | -1.519e-08
0.4254 | -1.444e-08
0.4265 | -1.311e-08
0.4276 | -1.227e-08
0.4286 | -1.11e-08
0.4297 | -1.035e-08
0.4308 | -9.181e-09
0.4318 | -8.389e-09
0.4329 | -8.006e-09
0.434 | -6.444e-09
0.435 | -5.902e-09
0.4361 | -3.967e-09
0.4372 | -3.752e-09
0.4382 | -3.549e-09
0.4393 | -1.954e-09
0.4404 | -1.561e-09
0.4414 | -7.516e-10
0.4425 | -1.49e-11
0.4436 | 2.222e-10
0.4446 | 1.211e-09
0.4457 | 1.425e-09
0.4468 | 2.574e-09
0.4478 | 3.376e-09
0.4489 | 3.648e-09
0.45 | 4.489e-09
0.451 | 4.983e-09
0.4521 | 5.435e-09
0.4532 | 6.181e-09
0.4543 | 6.398e-09
0.4553 | 7.213e-09
0.4564 | 8.262e-09
0.4575 | 8.445e-09
0.4585 | 9.502e-09
0.4596 | 9.511e-09
0.4607 | 1.03e-08
0.4617 | 1.09e-08
0.4628 | 1.075e-08
0.4639 | 1.136e-08
0.4649 | 1.183e-08
0.466 | 1.282e-08
0.4671 | 1.266e-08
0.4681 | 1.31e-08
0.4692 | 1.335e-08
0.4703 | 1.447e-08
0.4713 | 1.469e-08
0.4724 | 1.516e-08
0.4735 | 1.576e-08
0.4745 | 1.598e-08
0.4756 | 1.644e-08
0.4767 | 1.75e-08
0.4778 | 1.767e-08
0.4788 | 1.892e-08
0.4799 | 1.958e-08
0.481 | 2.054e-08
0.482 | 2.023e-08
0.4831 | 2.132e-08
0.4842 | 2.237e-08
0.4852 | 2.277e-08
0.4863 | 2.379e-08
0.4874 | 2.457e-08
0.4884 | 2.536e-08
0.4895 | 2.63e-08
0.4906 | 2.701e-08
0.4916 | 2.762e-08
0.4927 | 2.875e-08
0.4938 | 2.995e-08
0.4948 | 3.105e-08
0.4959 | 3.174e-08
0.497 | 3.307e-08
0.498 | 3.42e-08
0.4991 | 3.545e-08
0.5002 | 3.662e-08
0.5013 | 3.809e-08
0.5023 | 3.998e-08
0.5034 | 4.112e-08
0.5045 | 4.198e-08
0.5055 | 4.366e-08
0.5066 | 4.581e-08
0.5077 | 4.637e-08
0.5087 | 4.823e-08
0.5098 | 4.951e-08
0.5109 | 5.135e-08
0.5119 | 5.275e-08
0.513 | 5.445e-08
0.5141 | 5.596e-08
0.5151 | 5.804e-08
0.5162 | 5.938e-08
0.5173 | 6.126e-08
0.5183 | 6.301e-08
0.5194 | 6.468e-08
0.5205 | 6.666e-08
0.5215 | 6.822e-08
0.5226 | 7.027e-08
0.5237 | 7.167e-08
0.5247 | 7.33e-08
0.5258 | 7.553e-08
0.5269 | 7.69e-08
0.528 | 7.881e-08
0.529 | 8.001e-08
0.5301 | 8.197e-08
0.5312 | 8.318e-08
0.5322 | 8.457e-08
0.5333 | 8.591e-08
0.5344 | 8.747e-08
0.5354 | 8.858e-08
0.5365 | 9e-08
0.5376 | 9.168e-08
0.5386 | 9.262e-08
0.5397 | 9.33e-08
0.5408 | 9.441e-08
0.5418 | 9.529e-08
0.5429 | 9.659e-08
0.544 | 9.697e-08
0.545 | 9.792e-08
0.5461 | 9.877e-08
0.5472 | 9.915e-08
0.5482 | 9.962e-08
0.5493 | 9.989e-08
0.5504 | 1.002e-07
0.5515 | 1.005e-07
0.5525 | 1.002e-07
0.5536 | 1.002e-07
0.5547 | 9.999e-08
0.5557 | 1.009e-07
0.5568 | 1.003e-07
0.5579 | 1.003e-07
0.5589 | 9.926e-08
0.56 | 9.946e-08
0.5611 | 9.895e-08
0.5621 | 9.873e-08
0.5632 | 9.802e-08
0.5643 | 9.736e-08
0.5653 | 9.66e-08
0.5664 | 9.693e-08
0.5675 | 9.512e-08
0.5685 | 9.455e-08
0.5696 | 9.306e-08
0.5707 | 9.211e-08
0.5717 | 9.185e-08
0.5728 | 9.101e-08
0.5739 | 8.897e-08
0.575 | 8.793e-08
0.576 | 8.694e-08
0.5771 | 8.595e-08
0.5782 | 8.418e-08
0.5792 | 8.217e-08
0.5803 | 8.112e-08
0.5814 | 7.976e-08
0.5824 | 7.846e-08
0.5835 | 7.672e-08
0.5846 | 7.555e-08
0.5856 | 7.383e-08
0.5867 | 7.207e-08
0.5878 | 7.094e-08
0.5888 | 6.938e-08
0.5899 | 6.812e-08
0.591 | 6.596e-08
0.592 | 6.472e-08
0.5931 | 6.304e-08
0.5942 | 6.132e-08
0.5952 | 5.987e-08
0.5963 | 5.829e-08
0.5974 | 5.677e-08
0.5984 | 5.49e-08
0.5995 | 5.306e-08
0.6006 | 5.2e-08
0.6017 | 5.057e-08
0.6027 | 4.911e-08
0.6038 | 4.742e-08
0.6049 | 4.649e-08
0.6059 | 4.519e-08
0.607 | 4.312e-08
0.6081 | 4.186e-08
0.6091 | 4.005e-08
0.6102 | 3.891e-08
0.6113 | 3.742e-08
0.6123 | 3.59e-08
0.6134 | 3.519e-08
0.6145 | 3.359e-08
0.6155 | 3.245e-08
0.6166 | 3.114e-08
0.6177 | 2.986e-08
0.6187 | 2.888e-08
0.6198 | 2.732e-08
0.6209 | 2.739e-08
0.6219 | 2.584e-08
0.623 | 2.53e-08
0.6241 | 2.355e-08
0.6252 | 2.269e-08
0.6262 | 2.21e-08
0.6273 | 2.079e-08
0.6284 | 1.994e-08
0.6294 | 1.878e-08
0.6305 | 1.78e-08
0.6316 | 1.717e-08
0.6326 | 1.657e-08
0.6337 | 1.569e-08
0.6348 | 1.441e-08
0.6358 | 1.395e-08
0.6369 | 1.33e-08
0.638 | 1.255e-08
0.639 | 1.204e-08
0.6401 | 1.177e-08
0.6412 | 1.125e-08
0.6422 | 9.864e-09
0.6433 | 8.936e-09
0.6444 | 8.826e-09
0.6454 | 7.887e-09
0.6465 | 7.583e-09
0.6476 | 6.878e-09
0.6487 | 6.381e-09
0.6497 | 5.635e-09
0.6508 | 5.311e-09
0.6519 | 4.616e-09
0.6529 | 4.495e-09
0.654 | 4.095e-09
0.6551 | 3.415e-09
0.6561 | 3.554e-09
0.6572 | 2.559e-09
0.6583 | 2.628e-09
0.6593 | 2.386e-09
0.6604 | 2.353e-09
0.6615 | 1.736e-09
0.6625 | 1.113e-09
0.6636 | 7.916e-10
0.6647 | 5.873e-10
0.6657 | 2.562e-10
0.6668 | 1.951e-10
0.6679 | -8.419e-11
0.6689 | -1.544e-10
0.67 | -4.122e-10
0.6711 | -3.373e-11
0.6721 | -5.141e-10
0.6732 | 5.575e-10
0.6743 | 1.903e-10
0.6754 | -5.914e-11
0.6764 | -7.743e-12
0.6775 | 4.056e-10
0.6786 | 1.738e-10
0.6796 | 6.091e-10
0.6807 | 2.468e-10
0.6818 | 1.162e-09
0.6828 | 1.493e-09
0.6839 | 1.943e-09
0.685 | 2.205e-09
0.686 | 1.914e-09
0.6871 | 3.297e-09
0.6882 | 3.638e-09
0.6892 | 3.946e-09
0.6903 | 5.225e-09
0.6914 | 5.891e-09
0.6924 | 7.316e-09
0.6935 | 7.058e-09
0.6946 | 7.957e-09
0.6956 | 8.882e-09
0.6967 | 1.02e-08
0.6978 | 1.106e-08
0.6989 | 1.2e-08
0.6999 | 1.331e-08
0.701 | 1.47e-08
0.7021 | 1.616e-08
0.7031 | 1.718e-08
0.7042 | 1.908e-08
0.7053 | 2.04e-08
0.7063 | 2.193e-08
0.7074 | 2.392e-08
0.7085 | 2.532e-08
0.7095 | 2.733e-08
0.7106 | 2.93e-08
0.7117 | 3.13e-08
0.7127 | 3.327e-08
0.7138 | 3.585e-08
0.7149 | 3.833e-08
0.7159 | 4.059e-08
0.717 | 4.368e-08
0.7181 | 4.63e-08
0.7191 | 4.895e-08
0.7202 | 5.157e-08
0.7213 | 5.562e-08
0.7224 | 5.799e-08
0.7234 | 6.078e-08
0.7245 | 6.433e-08
0.7256 | 6.758e-08
0.7266 | 7.176e-08
0.7277 | 7.482e-08
0.7288 | 7.824e-08
0.7298 | 8.184e-08
0.7309 | 8.663e-08
0.732 | 9.043e-08
0.733 | 9.506e-08
0.7341 | 9.935e-08
0.7352 | 1.041e-07
0.7362 | 1.085e-07
0.7373 | 1.133e-07
0.7384 | 1.175e-07
0.7394 | 1.23e-07
0.7405 | 1.283e-07
0.7416 | 1.332e-07
0.7426 | 1.381e-07
0.7437 | 1.436e-07
0.7448 | 1.485e-07
0.7458 | 1.548e-07
0.7469 | 1.612e-07
0.748 | 1.671e-07
0.7491 | 1.735e-07
0.7501 | 1.809e-07
0.7512 | 1.86e-07
0.7523 | 1.929e-07
0.7533 | 1.999e-07
0.7544 | 2.063e-07
0.7555 | 2.133e-07
0.7565 | 2.211e-07
0.7576 | 2.279e-07
0.7587 | 2.364e-07
0.7597 | 2.424e-07
0.7608 | 2.518e-07
0.7619 | 2.59e-07
0.7629 | 2.671e-07
0.764 | 2.754e-07
0.7651 | 2.835e-07
0.7661 | 2.924e-07
0.7672 | 3.012e-07
0.7683 | 3.095e-07
0.7693 | 3.187e-07
0.7704 | 3.28e-07
0.7715 | 3.37e-07
0.7726 | 3.455e-07
0.7736 | 3.545e-07
0.7747 | 3.644e-07
0.7758 | 3.736e-07
0.7768 | 3.83e-07
0.7779 | 3.932e-07
0.779 | 4.011e-07
0.78 | 4.117e-07
0.7811 | 4.199e-07
0.7822 | 4.296e-07
0.7832 | 4.386e-07
0.7843 | 4.48e-07
0.7854 | 4.574e-07
0.7864 | 4.66e-07
0.7875 | 4.749e-07
0.7886 | 4.843e-07
0.7896 | 4.931e-07
0.7907 | 5.022e-07
0.7918 | 5.097e-07
0.7928 | 5.173e-07
0.7939 | 5.255e-07
0.795 | 5.341e-07
0.7961 | 5.409e-07
0.7971 | 5.476e-07
0.7982 | 5.545e-07
0.7993 | 5.607e-07
0.8003 | 5.678e-07
0.8014 | 5.738e-07
0.8025 | 5.791e-07
0.8035 | 5.842e-07
0.8046 | 5.894e-07
0.8057 | 5.938e-07
0.8067 | 5.97e-07
0.8078 | 6.021e-07
0.8089 | 6.048e-07
0.8099 | 6.092e-07
0.811 | 6.108e-07
0.8121 | 6.137e-07
0.8131 | 6.144e-07
0.8142 | 6.163e-07
0.8153 | 6.157e-07
0.8163 | 6.172e-07
0.8174 | 6.172e-07
0.8185 | 6.17e-07
0.8195 | 6.167e-07
0.8206 | 6.15e-07
0.8217 | 6.142e-07
0.8228 | 6.125e-07
0.8238 | 6.11e-07
0.8249 | 6.087e-07
0.826 | 6.059e-07
0.827 | 6.026e-07
0.8281 | 5.992e-07
0.8292 | 5.961e-07
0.8302 | 5.923e-07
0.8313 | 5.878e-07
0.8324 | 5.83e-07
0.8334 | 5.791e-07
0.8345 | 5.746e-07
0.8356 | 5.696e-07
0.8366 | 5.646e-07
0.8377 | 5.598e-07
0.8388 | 5.543e-07
0.8398 | 5.479e-07
0.8409 | 5.421e-07
0.842 | 5.367e-07
0.843 | 5.304e-07
0.8441 | 5.244e-07
0.8452 | 5.18e-07
0.8463 | 5.123e-07
0.8473 | 5.057e-07
0.8484 | 4.989e-07
0.8495 | 4.924e-07
0.8505 | 4.862e-07
0.8516 | 4.791e-07
0.8527 | 4.723e-07
0.8537 | 4.657e-07
0.8548 | 4.589e-07
0.8559 | 4.515e-07
0.8569 | 4.449e-07
0.858 | 4.385e-07
0.8591 | 4.31e-07
0.8601 | 4.235e-07
0.8612 | 4.183e-07
0.8623 | 4.119e-07
0.8633 | 4.046e-07
0.8644 | 3.981e-07
0.8655 | 3.912e-07
0.8665 | 3.841e-07
0.8676 | 3.782e-07
0.8687 | 3.71e-07
0.8698 | 3.643e-07
0.8708 | 3.583e-07
0.8719 | 3.519e-07
0.873 | 3.451e-07
0.874 | 3.38e-07
0.8751 | 3.324e-07
0.8762 | 3.259e-07
0.8772 | 3.198e-07
0.8783 | 3.137e-07
0.8794 | 3.072e-07
0.8804 | 3.023e-07
0.8815 | 2.951e-07
0.8826 | 2.89e-07
0.8836 | 2.837e-07
0.8847 | 2.774e-07
0.8858 | 2.715e-07
0.8868 | 2.653e-07
0.8879 | 2.598e-07
0.889 | 2.539e-07
0.89 | 2.48e-07
0.8911 | 2.428e-07
0.8922 | 2.367e-07
0.8932 | 2.314e-07
0.8943 | 2.258e-07
0.8954 | 2.211e-07
0.8965 | 2.156e-07
0.8975 | 2.11e-07
0.8986 | 2.055e-07
0.8997 | 2.003e-07
0.9007 | 1.95e-07
0.9018 | 1.897e-07
0.9029 | 1.848e-07
0.9039 | 1.802e-07
0.905 | 1.755e-07
0.9061 | 1.711e-07
0.9071 | 1.66e-07
0.9082 | 1.616e-07
0.9093 | 1.568e-07
0.9103 | 1.524e-07
0.9114 | 1.479e-07
0.9125 | 1.436e-07
0.9135 | 1.402e-07
0.9146 | 1.356e-07
0.9157 | 1.311e-07
0.9167 | 1.277e-07
0.9178 | 1.237e-07
0.9189 | 1.193e-07
0.92 | 1.158e-07
0.921 | 1.119e-07
0.9221 | 1.084e-07
0.9232 | 1.053e-07
0.9242 | 1.009e-07
0.9253 | 9.751e-08
0.9264 | 9.507e-08
0.9274 | 9.146e-08
0.9285 | 8.673e-08
0.9296 | 8.426e-08
0.9306 | 8.103e-08
0.9317 | 7.875e-08
0.9328 | 7.55e-08
0.9338 | 7.265e-08
0.9349 | 6.986e-08
0.936 | 6.726e-08
0.937 | 6.482e-08
0.9381 | 6.183e-08
0.9392 | 5.945e-08
0.9402 | 5.732e-08
0.9413 | 5.45e-08
0.9424 | 5.225e-08
0.9435 | 4.98e-08
0.9445 | 4.732e-08
0.9456 | 4.521e-08
0.9467 | 4.356e-08
0.9477 | 4.1e-08
0.9488 | 3.933e-08
0.9499 | 3.751e-08
0.9509 | 3.6e-08
0.952 | 3.413e-08
0.9531 | 3.315e-08
0.9541 | 3.144e-08
0.9552 | 2.943e-08
0.9563 | 2.91e-08
0.9573 | 2.648e-08
0.9584 | 2.485e-08
0.9595 | 2.41e-08
0.9605 | 2.199e-08
0.9616 | 2.049e-08
0.9627 | 1.961e-08
0.9637 | 1.797e-08
0.9648 | 1.74e-08
0.9659 | 1.656e-08
0.9669 | 1.517e-08
0.968 | 1.541e-08
0.9691 | 1.297e-08
0.9702 | 1.239e-08
0.9712 | 1.182e-08
0.9723 | 1.064e-08
0.9734 | 1.09e-08
0.9744 | 9.333e-09
0.9755 | 9.176e-09
0.9766 | 8.199e-09
0.9776 | 6.922e-09
0.9787 | 6.536e-09
0.9798 | 5.513e-09
0.9808 | 5.075e-09
0.9819 | 3.482e-09
0.983 | 3.328e-09
0.984 | 3.577e-09
0.9851 | 3.769e-09
0.9862 | 2.105e-09
0.9872 | 2.063e-09
0.9883 | 2.118e-09
0.9894 | 1.416e-09
0.9904 | 2.092e-09
0.9915 | 1.399e-09
0.9926 | 1.323e-09
0.9937 | 2.141e-10
0.9947 | -2.484e-10
0.9958 | 8.507e-10
0.9969 | -1.157e-09
0.9979 | -6.273e-10
0.999 | -7.935e-10
1 | -5.879e-10
1.001 | -1.072e-11
1.002 | -4.045e-10
1.003 | 6.112e-10
1.004 | -4.732e-10
1.005 | 4.626e-10
1.006 | -1.527e-10
1.008 | -1.213e-10
1.009 | 4.041e-10
1.01 | -3.159e-10
1.011 | -1.756e-10
1.012 | 1.232e-10
1.013 | 1.038e-09
1.014 | 1.258e-09
1.015 | 1.117e-09
1.016 | 1.683e-09
1.017 | 1.89e-09
1.018 | 1.431e-09
1.019 | 2.046e-09
1.02 | 1.447e-09
1.021 | 3.54e-09
1.022 | 4.113e-09
1.024 | 4.448e-09
1.025 | 5.034e-09
1.026 | 5.992e-09
1.027 | 5.704e-09
1.028 | 6.004e-09
1.029 | 6.035e-09
1.03 | 6.469e-09
1.031 | 7.672e-09
1.032 | 8.089e-09
1.033 | 8.085e-09
1.034 | 1.013e-08
1.035 | 1.002e-08
1.036 | 9.363e-09
1.037 | 1.088e-08
1.039 | 1.128e-08
1.04 | 1.296e-08
1.041 | 1.303e-08
1.042 | 1.329e-08
1.043 | 1.552e-08
1.044 | 1.558e-08
1.045 | 1.553e-08
1.046 | 1.67e-08
1.047 | 1.697e-08
1.048 | 1.831e-08
1.049 | 1.896e-08
1.05 | 1.992e-08
1.051 | 2.058e-08
1.052 | 2.134e-08
1.053 | 2.232e-08
1.055 | 2.328e-08
1.056 | 2.4e-08
1.057 | 2.481e-08
1.058 | 2.57e-08
1.059 | 2.699e-08
1.06 | 2.835e-08
1.061 | 2.816e-08
1.062 | 3.009e-08
1.063 | 3.11e-08
1.064 | 3.048e-08
1.065 | 3.157e-08
1.066 | 3.398e-08
1.067 | 3.451e-08
1.068 | 3.55e-08
1.069 | 3.69e-08
1.071 | 3.726e-08
1.072 | 3.84e-08
1.073 | 4.073e-08
1.074 | 4.131e-08
1.075 | 4.32e-08
1.076 | 4.318e-08
1.077 | 4.524e-08
1.078 | 4.587e-08
1.079 | 4.807e-08
1.08 | 4.872e-08
1.081 | 4.905e-08
1.082 | 5.099e-08
1.083 | 5.313e-08
1.084 | 5.269e-08
1.086 | 5.493e-08
1.087 | 5.633e-08
1.088 | 5.823e-08
1.089 | 5.907e-08
1.09 | 6.077e-08
1.091 | 6.156e-08
1.092 | 6.41e-08
1.093 | 6.589e-08
1.094 | 6.713e-08
1.095 | 6.872e-08
1.096 | 7.041e-08
1.097 | 7.236e-08
1.098 | 7.272e-08
1.099 | 7.468e-08
1.1 | 7.634e-08
1.102 | 7.841e-08
1.103 | 8.03e-08
1.104 | 8.242e-08
1.105 | 8.253e-08
1.106 | 8.557e-08
1.107 | 8.692e-08
1.108 | 8.874e-08
1.109 | 9.044e-08
1.11 | 9.303e-08
1.111 | 9.552e-08
1.112 | 9.712e-08
1.113 | 9.877e-08
1.114 | 1.008e-07
1.115 | 1.031e-07
1.116 | 1.05e-07
1.118 | 1.08e-07
1.119 | 1.094e-07
1.12 | 1.124e-07
1.121 | 1.138e-07
1.122 | 1.164e-07
1.123 | 1.191e-07
1.124 | 1.213e-07
1.125 | 1.234e-07
1.126 | 1.264e-07
1.127 | 1.289e-07
1.128 | 1.303e-07
1.129 | 1.327e-07
1.13 | 1.352e-07
1.131 | 1.377e-07
1.133 | 1.4e-07
1.134 | 1.423e-07
1.135 | 1.457e-07
1.136 | 1.488e-07
1.137 | 1.52e-07
1.138 | 1.551e-07
1.139 | 1.575e-07
1.14 | 1.604e-07
1.141 | 1.632e-07
1.142 | 1.671e-07
1.143 | 1.697e-07
1.144 | 1.726e-07
1.145 | 1.764e-07
1.146 | 1.792e-07
1.147 | 1.824e-07
1.149 | 1.864e-07
1.15 | 1.904e-07
1.151 | 1.932e-07
1.152 | 1.974e-07
1.153 | 2.008e-07
1.154 | 2.05e-07
1.155 | 2.081e-07
1.156 | 2.124e-07
1.157 | 2.169e-07
1.158 | 2.209e-07
1.159 | 2.244e-07
1.16 | 2.288e-07
1.161 | 2.338e-07
1.162 | 2.381e-07
1.163 | 2.422e-07
1.165 | 2.468e-07
1.166 | 2.518e-07
1.167 | 2.565e-07
1.168 | 2.615e-07
1.169 | 2.662e-07
1.17 | 2.721e-07
1.171 | 2.775e-07
1.172 | 2.819e-07
1.173 | 2.874e-07
1.174 | 2.931e-07
1.175 | 2.987e-07
1.176 | 3.048e-07
1.177 | 3.112e-07
1.178 | 3.169e-07
1.18 | 3.241e-07
1.181 | 3.304e-07
1.182 | 3.37e-07
1.183 | 3.433e-07
1.184 | 3.502e-07
1.185 | 3.569e-07
1.186 | 3.653e-07
1.187 | 3.726e-07
1.188 | 3.809e-07
1.189 | 3.881e-07
1.19 | 3.964e-07
1.191 | 4.045e-07
1.192 | 4.137e-07
1.193 | 4.216e-07
1.194 | 4.312e-07
1.196 | 4.408e-07
1.197 | 4.507e-07
1.198 | 4.603e-07
1.199 | 4.709e-07
1.2 | 4.81e-07
1.201 | 4.923e-07
1.202 | 5.031e-07
1.203 | 5.157e-07
1.204 | 5.273e-07
1.205 | 5.405e-07
1.206 | 5.53e-07
1.207 | 5.672e-07
1.208 | 5.796e-07
1.209 | 5.954e-07
1.21 | 6.089e-07
1.212 | 6.239e-07
1.213 | 6.395e-07
1.214 | 6.559e-07
1.215 | 6.725e-07
1.216 | 6.894e-07
1.217 | 7.071e-07
1.218 | 7.258e-07
1.219 | 7.449e-07
1.22 | 7.651e-07
1.221 | 7.853e-07
1.222 | 8.077e-07
1.223 | 8.28e-07
1.224 | 8.517e-07
1.225 | 8.751e-07
1.227 | 9.007e-07
1.228 | 9.265e-07
1.229 | 9.536e-07
1.23 | 9.835e-07
1.231 | 1.012e-06
1.232 | 1.042e-06
1.233 | 1.073e-06
1.234 | 1.105e-06
1.235 | 1.141e-06
1.236 | 1.175e-06
1.237 | 1.212e-06
1.238 | 1.25e-06
1.239 | 1.294e-06
1.24 | 1.333e-06
1.241 | 1.376e-06
1.243 | 1.421e-06
1.244 | 1.469e-06
1.245 | 1.518e-06
1.246 | 1.57e-06
1.247 | 1.623e-06
1.248 | 1.681e-06
1.249 | 1.739e-06
1.25 | 1.797e-06
1.251 | 1.859e-06
1.252 | 1.926e-06
1.253 | 1.993e-06
1.254 | 2.066e-06
1.255 | 2.139e-06
1.256 | 2.221e-06
1.257 | 2.299e-06
1.259 | 2.386e-06
1.26 | 2.475e-06
1.261 | 2.567e-06
1.262 | 2.663e-06
1.263 | 2.765e-06
1.264 | 2.872e-06
1.265 | 2.983e-06
1.266 | 3.096e-06
1.267 | 3.217e-06
1.268 | 3.343e-06
1.269 | 3.478e-06
1.27 | 3.61e-06
1.271 | 3.759e-06
1.272 | 3.9e-06
1.273 | 4.064e-06
1.275 | 4.218e-06
1.276 | 4.388e-06
1.277 | 4.567e-06
1.278 | 4.755e-06
1.279 | 4.947e-06
1.28 | 5.15e-06
1.281 | 5.356e-06
1.282 | 5.575e-06
1.283 | 5.804e-06
1.284 | 6.041e-06
1.285 | 6.291e-06
1.286 | 6.557e-06
1.287 | 6.822e-06
1.288 | 7.1e-06
1.29 | 7.385e-06
1.291 | 7.697e-06
1.292 | 8.001e-06
1.293 | 8.337e-06
1.294 | 8.674e-06
1.295 | 9.032e-06
1.296 | 9.403e-06
1.297 | 9.797e-06
1.298 | 1.021e-05
1.299 | 1.064e-05