## Sheet1
Potential | Scan 1
0.2 | 0.588875
0.201 | 0.590875
0.202 | 0.592167
0.203 | 0.591958
0.204 | 0.592875
0.205 | 0.593458
0.206 | 0.592375
0.207 | 0.592458
0.208 | 0.59225
0.209 | 0.592375
0.21 | 0.592125
0.211 | 0.591208
0.212 | 0.592458
0.213 | 0.593458
0.214 | 0.59425
0.215 | 0.592917
0.216 | 0.591083
0.217 | 0.590417
0.218 | 0.590375
0.219 | 0.591375
0.22 | 0.589417
0.221 | 0.590583
0.222 | 0.58975
0.223 | 0.591125
0.224 | 0.590125
0.225 | 0.589417
0.226 | 0.590083
0.227 | 0.589625
0.228 | 0.590958
0.229 | 0.59075
0.23 | 0.590583
0.231 | 0.590417
0.232 | 0.590583
0.233 | 0.590625
0.234 | 0.591
0.235 | 0.59075
0.236 | 0.591583
0.237 | 0.591583
0.238 | 0.591958
0.239 | 0.592792
0.24 | 0.5935
0.241 | 0.593833
0.242 | 0.592375
0.243 | 0.591208
0.244 | 0.591125
0.245 | 0.592792
0.246 | 0.593667
0.247 | 0.594042
0.248 | 0.5935
0.249 | 0.593833
0.25 | 0.595
0.251 | 0.596167
0.252 | 0.597792
0.253 | 0.598125
0.254 | 0.597875
0.255 | 0.596375
0.256 | 0.595375
0.257 | 0.595083
0.258 | 0.596583
0.259 | 0.597333
0.26 | 0.598292
0.261 | 0.598333
0.262 | 0.598208
0.263 | 0.598042
0.264 | 0.597167
0.265 | 0.5985
0.266 | 0.599208
0.267 | 0.600417
0.268 | 0.59975
0.269 | 0.600958
0.27 | 0.600542
0.271 | 0.601167
0.272 | 0.600083
0.273 | 0.600375
0.274 | 0.600125
0.275 | 0.601583
0.276 | 0.602125
0.277 | 0.602583
0.278 | 0.601458
0.279 | 0.602
0.28 | 0.6035
0.281 | 0.60425
0.282 | 0.605
0.283 | 0.603458
0.284 | 0.604708
0.285 | 0.604292
0.286 | 0.604667
0.287 | 0.603167
0.288 | 0.602917
0.289 | 0.603208
0.29 | 0.60375
0.291 | 0.604083
0.292 | 0.6045
0.293 | 0.604833
0.294 | 0.604292
0.295 | 0.603833
0.296 | 0.604333
0.297 | 0.605083
0.298 | 0.605042
0.299 | 0.604875
0.3 | 0.604333
0.301 | 0.604708
0.302 | 0.604125
0.303 | 0.604833
0.304 | 0.603917
0.305 | 0.603208
0.306 | 0.603375
0.307 | 0.604375
0.308 | 0.606083
0.309 | 0.60625
0.31 | 0.604958
0.311 | 0.604625
0.312 | 0.6035
0.313 | 0.605583
0.314 | 0.606042
0.315 | 0.60625
0.316 | 0.605458
0.317 | 0.605208
0.318 | 0.605958
0.319 | 0.60625
0.32 | 0.605875
0.321 | 0.605083
0.322 | 0.604708
0.323 | 0.604458
0.324 | 0.604458
0.325 | 0.604042
0.326 | 0.60325
0.327 | 0.60325
0.328 | 0.6045
0.329 | 0.605125
0.33 | 0.60525
0.331 | 0.603583
0.332 | 0.60325
0.333 | 0.603458
0.334 | 0.603833
0.335 | 0.604583
0.336 | 0.604417
0.337 | 0.605083
0.338 | 0.604917
0.339 | 0.604958
0.34 | 0.603292
0.341 | 0.603917
0.342 | 0.604333
0.343 | 0.604292
0.344 | 0.602875
0.345 | 0.601833
0.346 | 0.602458
0.347 | 0.602583
0.348 | 0.602042
0.349 | 0.602042
0.35 | 0.601542
0.351 | 0.600917
0.352 | 0.601375
0.353 | 0.601417
0.354 | 0.600667
0.355 | 0.598958
0.356 | 0.597833
0.357 | 0.597958
0.358 | 0.597375
0.359 | 0.597417
0.36 | 0.598625
0.361 | 0.599
0.362 | 0.597917
0.363 | 0.595833
0.364 | 0.594292
0.365 | 0.593875
0.366 | 0.594125
0.367 | 0.596292
0.368 | 0.597
0.369 | 0.596125
0.37 | 0.594083
0.371 | 0.5935
0.372 | 0.593542
0.373 | 0.591792
0.374 | 0.590958
0.375 | 0.589625
0.376 | 0.590792
0.377 | 0.58975
0.378 | 0.590417
0.379 | 0.58925
0.38 | 0.588167
0.381 | 0.588458
0.382 | 0.588625
0.383 | 0.589708
0.384 | 0.587833
0.385 | 0.587375
0.386 | 0.585292
0.387 | 0.585375
0.388 | 0.584708
0.389 | 0.584958
0.39 | 0.583292
0.391 | 0.581958
0.392 | 0.582
0.393 | 0.582042
0.394 | 0.581333
0.395 | 0.581125
0.396 | 0.580417
0.397 | 0.581458
0.398 | 0.58025
0.399 | 0.579958
0.4 | 0.578042
0.401 | 0.577542
0.402 | 0.577375
0.403 | 0.576625
0.404 | 0.576208
0.405 | 0.576042
0.406 | 0.577625
0.407 | 0.577625
0.408 | 0.577917
0.409 | 0.576292
0.41 | 0.5745
0.411 | 0.572125
0.412 | 0.571292
0.413 | 0.571
0.414 | 0.569125
0.415 | 0.567792
0.416 | 0.568292
0.417 | 0.569833
0.418 | 0.569458
0.419 | 0.567292
0.42 | 0.566583
0.421 | 0.566625
0.422 | 0.566417
0.423 | 0.564583
0.424 | 0.563458
0.425 | 0.56225
0.426 | 0.561083
0.427 | 0.56025
0.428 | 0.560708
0.429 | 0.5605
0.43 | 0.559833
0.431 | 0.558125
0.432 | 0.557667
0.433 | 0.556458
0.434 | 0.55625
0.435 | 0.555375
0.436 | 0.554583
0.437 | 0.552708
0.438 | 0.551792
0.439 | 0.550625
0.44 | 0.549458
0.441 | 0.546917
0.442 | 0.545833
0.443 | 0.546292
0.444 | 0.546542
0.445 | 0.546125
0.446 | 0.543792
0.447 | 0.542333
0.448 | 0.54075
0.449 | 0.540125
0.45 | 0.54075
0.451 | 0.540208
0.452 | 0.541333
0.453 | 0.539625
0.454 | 0.539292
0.455 | 0.536417
0.456 | 0.535
0.457 | 0.533375
0.458 | 0.532667
0.459 | 0.533458
0.46 | 0.53375
0.461 | 0.533292
0.462 | 0.532042
0.463 | 0.529792
0.464 | 0.527708
0.465 | 0.52525
0.466 | 0.525
0.467 | 0.526583
0.468 | 0.527792
0.469 | 0.52825
0.47 | 0.526875
0.471 | 0.525042
0.472 | 0.522917
0.473 | 0.521958
0.474 | 0.522417
0.475 | 0.522583
0.476 | 0.523083
0.477 | 0.521417
0.478 | 0.521958
0.479 | 0.520292
0.48 | 0.519667
0.481 | 0.516667
0.482 | 0.515583
0.483 | 0.516125
0.484 | 0.516958
0.485 | 0.51625
0.486 | 0.515417
0.487 | 0.514958
0.488 | 0.514333
0.489 | 0.51375
0.49 | 0.515042
0.491 | 0.515333
0.492 | 0.516042
0.493 | 0.513625
0.494 | 0.513
0.495 | 0.511458
0.496 | 0.512333
0.497 | 0.512708
0.498 | 0.513083
0.499 | 0.513625
0.5 | 0.513542
0.501 | 0.5135
0.502 | 0.513458
0.503 | 0.514042
0.504 | 0.513875
0.505 | 0.513375
0.506 | 0.513917
0.507 | 0.514208
0.508 | 0.51425
0.509 | 0.514167
0.51 | 0.514958
0.511 | 0.514333
0.512 | 0.513958
0.513 | 0.5135
0.514 | 0.513333
0.515 | 0.513083
0.516 | 0.513833
0.517 | 0.513583
0.518 | 0.513792
0.519 | 0.513583
0.52 | 0.51375
0.521 | 0.514417
0.522 | 0.514375
0.523 | 0.515417
0.524 | 0.514667
0.525 | 0.513583
0.526 | 0.512333
0.527 | 0.512958
0.528 | 0.513708
0.529 | 0.514667
0.53 | 0.51475
0.531 | 0.514292
0.532 | 0.514833
0.533 | 0.514458
0.534 | 0.515458
0.535 | 0.514708
0.536 | 0.514792
0.537 | 0.51425
0.538 | 0.514417
0.539 | 0.513958
0.54 | 0.513333
0.541 | 0.51175
0.542 | 0.511
0.543 | 0.509917
0.544 | 0.510042
0.545 | 0.511333
0.546 | 0.511292
0.547 | 0.510958
0.548 | 0.508917
0.549 | 0.50625
0.55 | 0.503917
0.551 | 0.503375
0.552 | 0.504667
0.553 | 0.505333
0.554 | 0.50325
0.555 | 0.501417
0.556 | 0.499333
0.557 | 0.498833
0.558 | 0.498208
0.559 | 0.498333
0.56 | 0.496292
0.561 | 0.495167
0.562 | 0.493375
0.563 | 0.492375
0.564 | 0.491792
0.565 | 0.491083
0.566 | 0.491542
0.567 | 0.490083
0.568 | 0.489958
0.569 | 0.487833
0.57 | 0.486458
0.571 | 0.483667
0.572 | 0.482208
0.573 | 0.480333
0.574 | 0.477833
0.575 | 0.476708
0.576 | 0.474917
0.577 | 0.475167
0.578 | 0.474458
0.579 | 0.47375
0.58 | 0.472542
0.581 | 0.470333
0.582 | 0.469875
0.583 | 0.468875
0.584 | 0.468125
0.585 | 0.466542
0.586 | 0.464792
0.587 | 0.464667
0.588 | 0.463083
0.589 | 0.461625
0.59 | 0.45975
0.591 | 0.458
0.592 | 0.457667
0.593 | 0.4555
0.594 | 0.454208
0.595 | 0.452667
0.596 | 0.449958
0.597 | 0.449292
0.598 | 0.44775
0.599 | 0.448625
0.6 | 0.448167
0.601 | 0.448208
0.602 | 0.447417
0.603 | 0.445167
0.604 | 0.443417
0.605 | 0.441208
0.606 | 0.440708
0.607 | 0.4385
0.608 | 0.437917
0.609 | 0.437208
0.61 | 0.439125
0.611 | 0.439208
0.612 | 0.43725
0.613 | 0.434167
0.614 | 0.433
0.615 | 0.433458
0.616 | 0.432833
0.617 | 0.431917
0.618 | 0.430667
0.619 | 0.4315
0.62 | 0.430875
0.621 | 0.431292
0.622 | 0.430042
0.623 | 0.429208
0.624 | 0.427417
0.625 | 0.426333
0.626 | 0.425625
0.627 | 0.425542
0.628 | 0.425333
0.629 | 0.426583
0.63 | 0.427667
0.631 | 0.427208
0.632 | 0.42525
0.633 | 0.424792
0.634 | 0.424833
0.635 | 0.425625
0.636 | 0.423583
0.637 | 0.422708
0.638 | 0.421333
0.639 | 0.421875
0.64 | 0.422875
0.641 | 0.421875
0.642 | 0.422125
0.643 | 0.419958
0.644 | 0.419583
0.645 | 0.418792
0.646 | 0.418917
0.647 | 0.419125
0.648 | 0.418667
0.649 | 0.419042
0.65 | 0.419667
0.651 | 0.41875
0.652 | 0.417917
0.653 | 0.417875
0.654 | 0.417833
0.655 | 0.416708
0.656 | 0.416667
0.657 | 0.4175
0.658 | 0.418375
0.659 | 0.416292
0.66 | 0.414958
0.661 | 0.414583
0.662 | 0.414958
0.663 | 0.416292
0.664 | 0.417833
0.665 | 0.418125
0.666 | 0.4185
0.667 | 0.416167
0.668 | 0.416417
0.669 | 0.41475
0.67 | 0.416667
0.671 | 0.41725
0.672 | 0.417917
0.673 | 0.416875
0.674 | 0.417708
0.675 | 0.417708
0.676 | 0.418792
0.677 | 0.417917
0.678 | 0.418917
0.679 | 0.419125
0.68 | 0.420208
0.681 | 0.42025
0.682 | 0.420125
0.683 | 0.421167
0.684 | 0.420958
0.685 | 0.422125
0.686 | 0.421667
0.687 | 0.422583
0.688 | 0.425167
0.689 | 0.425208
0.69 | 0.426208
0.691 | 0.424875
0.692 | 0.426708
0.693 | 0.428167
0.694 | 0.428875
0.695 | 0.429167
0.696 | 0.42875
0.697 | 0.430083
0.698 | 0.432958
0.699 | 0.435208
0.7 | 0.435625
0.701 | 0.435417
0.702 | 0.437167
0.703 | 0.440333
0.704 | 0.441542
0.705 | 0.442917
0.706 | 0.444917
0.707 | 0.449042
0.708 | 0.450292
0.709 | 0.45075
0.71 | 0.450875
0.711 | 0.4535
0.712 | 0.45675
0.713 | 0.4575
0.714 | 0.458042
0.715 | 0.458542
0.716 | 0.462542
0.717 | 0.466208
0.718 | 0.470083
0.719 | 0.470583
0.72 | 0.473208
0.721 | 0.47375
0.722 | 0.477542
0.723 | 0.478333
0.724 | 0.4815
0.725 | 0.4825
0.726 | 0.485667
0.727 | 0.488375
0.728 | 0.492167
0.729 | 0.49575
0.73 | 0.49925
0.731 | 0.502667
0.732 | 0.506167
0.733 | 0.5085
0.734 | 0.510792
0.735 | 0.512208
0.736 | 0.51475
0.737 | 0.518667
0.738 | 0.52175
0.739 | 0.526292
0.74 | 0.529792
0.741 | 0.532208
0.742 | 0.533542
0.743 | 0.536708
0.744 | 0.541333
0.745 | 0.545333
0.746 | 0.547417
0.747 | 0.552542
0.748 | 0.557333
0.749 | 0.561
0.75 | 0.564
0.751 | 0.567625
0.752 | 0.573792
0.753 | 0.577333
0.754 | 0.580625
0.755 | 0.584625
0.756 | 0.588375
0.757 | 0.594208
0.758 | 0.598917
0.759 | 0.604917
0.76 | 0.60925
0.761 | 0.613417
0.762 | 0.618708
0.763 | 0.623958
0.764 | 0.631083
0.765 | 0.636875
0.766 | 0.64225
0.767 | 0.646667
0.768 | 0.651625
0.769 | 0.656917
0.77 | 0.661292
0.771 | 0.667958
0.772 | 0.675667
0.773 | 0.683667
0.774 | 0.688958
0.775 | 0.692958
0.776 | 0.699583
0.777 | 0.706
0.778 | 0.714
0.779 | 0.717625
0.78 | 0.724042
0.781 | 0.729833
0.782 | 0.73675
0.783 | 0.742042
0.784 | 0.746625
0.785 | 0.752542
0.786 | 0.7575
0.787 | 0.763917
0.788 | 0.771125
0.789 | 0.778375
0.79 | 0.783792
0.791 | 0.785708
0.792 | 0.789667
0.793 | 0.796292
0.794 | 0.803
0.795 | 0.8095
0.796 | 0.814042
0.797 | 0.819292
0.798 | 0.823542
0.799 | 0.825417
0.8 | 0.829375
0.801 | 0.832375
0.802 | 0.836833
0.803 | 0.8405
0.804 | 0.845167
0.805 | 0.848708
0.806 | 0.852292
0.807 | 0.8535
0.808 | 0.857208
0.809 | 0.85825
0.81 | 0.861458
0.811 | 0.862208
0.812 | 0.864958
0.813 | 0.866667
0.814 | 0.866917
0.815 | 0.867042
0.816 | 0.866083
0.817 | 0.869292
0.818 | 0.870333
0.819 | 0.87075
0.82 | 0.870167
0.821 | 0.870083
0.822 | 0.869125
0.823 | 0.867333
0.824 | 0.866542
0.825 | 0.868333
0.826 | 0.868458
0.827 | 0.868208
0.828 | 0.86675
0.829 | 0.8645
0.83 | 0.862208
0.831 | 0.860708
0.832 | 0.859417
0.833 | 0.860042
0.834 | 0.857833
0.835 | 0.857542
0.836 | 0.8515
0.837 | 0.846917
0.838 | 0.841583
0.839 | 0.840042
0.84 | 0.838
0.841 | 0.835458
0.842 | 0.830167
0.843 | 0.827167
0.844 | 0.823792
0.845 | 0.821792
0.846 | 0.81925
0.847 | 0.815083
0.848 | 0.811875
0.849 | 0.806583
0.85 | 0.804125
0.851 | 0.800083
0.852 | 0.79525
0.853 | 0.790083
0.854 | 0.78575
0.855 | 0.783125
0.856 | 0.779667
0.857 | 0.775875
0.858 | 0.771167
0.859 | 0.766125
0.86 | 0.761625
0.861 | 0.757583
0.862 | 0.754167
0.863 | 0.750625
0.864 | 0.74575
0.865 | 0.741292
0.866 | 0.737708
0.867 | 0.732167
0.868 | 0.728
0.869 | 0.72025
0.87 | 0.717875
0.871 | 0.713083
0.872 | 0.710917
0.873 | 0.70675
0.874 | 0.702833
0.875 | 0.697333
0.876 | 0.691417
0.877 | 0.687042
0.878 | 0.682958
0.879 | 0.679792
0.88 | 0.67575
0.881 | 0.671542
0.882 | 0.667458
0.883 | 0.661625
0.884 | 0.657042
0.885 | 0.652
0.886 | 0.649792
0.887 | 0.646958
0.888 | 0.643292
0.889 | 0.639417
0.89 | 0.635917
0.891 | 0.632833
0.892 | 0.628833
0.893 | 0.623625
0.894 | 0.620375
0.895 | 0.616333
0.896 | 0.614208
0.897 | 0.610458
0.898 | 0.606208
0.899 | 0.601292
0.9 | 0.597917
0.901 | 0.594208
0.902 | 0.592833
0.903 | 0.589208
0.904 | 0.587958
0.905 | 0.584
0.906 | 0.579333
0.907 | 0.574375
0.908 | 0.570083
0.909 | 0.566125
0.91 | 0.5625
0.911 | 0.559833
0.912 | 0.5575
0.913 | 0.554
0.914 | 0.551042
0.915 | 0.549042
0.916 | 0.547042
0.917 | 0.544292
0.918 | 0.54075
0.919 | 0.537875
0.92 | 0.534583
0.921 | 0.531125
0.922 | 0.5295
0.923 | 0.527042
0.924 | 0.526667
0.925 | 0.524875
0.926 | 0.523333
0.927 | 0.52175
0.928 | 0.518417
0.929 | 0.515458
0.93 | 0.511792
0.931 | 0.510792
0.932 | 0.509292
0.933 | 0.507792
0.934 | 0.505208
0.935 | 0.5035
0.936 | 0.501
0.937 | 0.499
0.938 | 0.497333
0.939 | 0.497292
0.94 | 0.495125
0.941 | 0.492042
0.942 | 0.489542
0.943 | 0.489375
0.944 | 0.489583
0.945 | 0.488083
0.946 | 0.485542
0.947 | 0.481542
0.948 | 0.479917
0.949 | 0.477542
0.95 | 0.477583
0.951 | 0.47675
0.952 | 0.475333
0.953 | 0.475583
0.954 | 0.473125
0.955 | 0.473583
0.956 | 0.470958
0.957 | 0.470917
0.958 | 0.469125
0.959 | 0.467917
0.96 | 0.46725
0.961 | 0.465708
0.962 | 0.464667
0.963 | 0.4625
0.964 | 0.462583
0.965 | 0.459542
0.966 | 0.459625
0.967 | 0.457458
0.968 | 0.459458
0.969 | 0.45825
0.97 | 0.456792
0.971 | 0.455792
0.972 | 0.455542
0.973 | 0.455542
0.974 | 0.45475
0.975 | 0.452542
0.976 | 0.45175
0.977 | 0.450958
0.978 | 0.45125
0.979 | 0.451417
0.98 | 0.448417
0.981 | 0.447875
0.982 | 0.446833
0.983 | 0.448917
0.984 | 0.446958
0.985 | 0.447083
0.986 | 0.4465
0.987 | 0.44575
0.988 | 0.444625
0.989 | 0.443833
0.99 | 0.445208
0.991 | 0.443625
0.992 | 0.443792
0.993 | 0.442375
0.994 | 0.44375
0.995 | 0.44275
0.996 | 0.442042
0.997 | 0.440917
0.998 | 0.440417
0.999 | 0.441333
1 | 0.440792
1.001 | 0.440375
1.002 | 0.439292
1.003 | 0.439875
1.004 | 0.439792
1.005 | 0.440167
1.006 | 0.440208
1.007 | 0.439875
1.008 | 0.438833
1.009 | 0.437833
1.01 | 0.4385
1.011 | 0.439542
1.012 | 0.439958
1.013 | 0.439458
1.014 | 0.438542
1.015 | 0.437792
1.016 | 0.43825
1.017 | 0.438
1.018 | 0.438125
1.019 | 0.43825
1.02 | 0.439542
1.021 | 0.43925
1.022 | 0.437792
1.023 | 0.438208
1.024 | 0.437792
1.025 | 0.439542
1.026 | 0.438542
1.027 | 0.439417
1.028 | 0.438958
1.029 | 0.439667
1.03 | 0.440625
1.031 | 0.439125
1.032 | 0.440458
1.033 | 0.440917
1.034 | 0.442583
1.035 | 0.440875
1.036 | 0.438917
1.037 | 0.437875
1.038 | 0.436708
1.039 | 0.436833
1.04 | 0.436333
1.041 | 0.436333
1.042 | 0.437083
1.043 | 0.438208
1.044 | 0.43875
1.045 | 0.438917
1.046 | 0.439125
1.047 | 0.439833
1.048 | 0.439792
1.049 | 0.44025
1.05 | 0.4415
1.051 | 0.444333
1.052 | 0.44425
1.053 | 0.443958
1.054 | 0.442125
1.055 | 0.442542
1.056 | 0.44075
1.057 | 0.440958
1.058 | 0.440958
1.059 | 0.442958
1.06 | 0.443125
1.061 | 0.444125
1.062 | 0.443167
1.063 | 0.442083
1.064 | 0.442083
1.065 | 0.444208
1.066 | 0.445625
1.067 | 0.446333
1.068 | 0.447208
1.069 | 0.449292
1.07 | 0.44725
1.071 | 0.446708
1.072 | 0.447
1.073 | 0.4495
1.074 | 0.450208
1.075 | 0.449917
1.076 | 0.451208
1.077 | 0.45225
1.078 | 0.453875
1.079 | 0.455
1.08 | 0.455583
1.081 | 0.455708
1.082 | 0.454917
1.083 | 0.455917
1.084 | 0.454958
1.085 | 0.457542
1.086 | 0.459333
1.087 | 0.462125
1.088 | 0.460625
1.089 | 0.459083
1.09 | 0.459458
1.091 | 0.460708
1.092 | 0.461375
1.093 | 0.46225
1.094 | 0.461542
1.095 | 0.462458
1.096 | 0.464667
1.097 | 0.4685
1.098 | 0.469208
1.099 | 0.469
1.1 | 0.468958
1.101 | 0.470542
1.102 | 0.470667
1.103 | 0.471208
1.104 | 0.47225
1.105 | 0.473833
1.106 | 0.474917
1.107 | 0.474375
1.108 | 0.474667
1.109 | 0.47625
1.11 | 0.478042
1.111 | 0.479125
1.112 | 0.480167
1.113 | 0.482833
1.114 | 0.484708
1.115 | 0.48325
1.116 | 0.483625
1.117 | 0.48325
1.118 | 0.485542
1.119 | 0.485667
1.12 | 0.487792
1.121 | 0.490583
1.122 | 0.493167
1.123 | 0.492542
1.124 | 0.492625
1.125 | 0.493208
1.126 | 0.497083
1.127 | 0.497875
1.128 | 0.500375
1.129 | 0.502125
1.13 | 0.503583
1.131 | 0.504417
1.132 | 0.504042
1.133 | 0.505375
1.134 | 0.506792
1.135 | 0.507875
1.136 | 0.511542
1.137 | 0.512458
1.138 | 0.515708
1.139 | 0.517208
1.14 | 0.518167
1.141 | 0.520125
1.142 | 0.520458
1.143 | 0.522958
1.144 | 0.525042
1.145 | 0.528833
1.146 | 0.531625
1.147 | 0.5335
1.148 | 0.535292
1.149 | 0.541208
1.15 | 0.542875
1.151 | 0.548583
1.152 | 0.551167
1.153 | 0.557
1.154 | 0.558667
1.155 | 0.559292
1.156 | 0.560625
1.157 | 0.563208
1.158 | 0.563333
1.159 | 0.566167
1.16 | 0.568917
1.161 | 0.574083
1.162 | 0.577417
1.163 | 0.580708
1.164 | 0.585708
1.165 | 0.588708
1.166 | 0.590958
1.167 | 0.59425
1.168 | 0.600333
1.169 | 0.603125
1.17 | 0.606417
1.171 | 0.609208
1.172 | 0.617042
1.173 | 0.622333
1.174 | 0.6255
1.175 | 0.628542
1.176 | 0.633417
1.177 | 0.638708
1.178 | 0.642792
1.179 | 0.648417
1.18 | 0.652958
1.181 | 0.660042
1.182 | 0.664792
1.183 | 0.671833
1.184 | 0.678583
1.185 | 0.684208
1.186 | 0.6915
1.187 | 0.695125
1.188 | 0.702042
1.189 | 0.707375
1.19 | 0.715042
1.191 | 0.722875
1.192 | 0.731917
1.193 | 0.740833
1.194 | 0.746875
1.195 | 0.754583
1.196 | 0.763292
1.197 | 0.773208
1.198 | 0.783542
1.199 | 0.79425
1.2 | 0.806
1.201 | 0.813375
1.202 | 0.82375
1.203 | 0.832958
1.204 | 0.848125
1.205 | 0.856708
1.206 | 0.871125
1.207 | 0.884208
1.208 | 0.898917
1.209 | 0.911667
1.21 | 0.924667
1.211 | 0.944083
1.212 | 0.962125
1.213 | 0.978542
1.214 | 0.992625
1.215 | 1.007542
1.216 | 1.025958
1.217 | 1.042167
1.218 | 1.060625
1.219 | 1.078208
1.22 | 1.10025
1.221 | 1.123417
1.222 | 1.146167
1.223 | 1.171667
1.224 | 1.195417
1.225 | 1.21775
1.226 | 1.240708
1.227 | 1.263708
1.228 | 1.293083
1.229 | 1.319833
1.23 | 1.35025
1.231 | 1.38125
1.232 | 1.414042
1.233 | 1.446708
1.234 | 1.481083
1.235 | 1.516833
1.236 | 1.555375
1.237 | 1.593083
1.238 | 1.63375
1.239 | 1.672333
1.24 | 1.715292
1.241 | 1.759125
1.242 | 1.806417
1.243 | 1.857042
1.244 | 1.910833
1.245 | 1.965375
1.246 | 2.019875
1.247 | 2.075208
1.248 | 2.132042
1.249 | 2.190667
1.25 | 2.252042
1.251 | 2.32125
1.252 | 2.391792
1.253 | 2.465292
1.254 | 2.538833
1.255 | 2.613375
1.256 | 2.692083
1.257 | 2.779458
1.258 | 2.873
1.259 | 2.966667
1.26 | 3.066667
1.261 | 3.18125
1.262 | 3.287917
1.263 | 3.38375
1.264 | 3.472084
1.265 | 3.582083
1.266 | 3.713334
1.267 | 3.85
1.268 | 3.98625
1.269 | 4.119583
1.27 | 4.259167
1.271 | 4.390417
1.272 | 4.535833
1.273 | 4.680416
1.274 | 4.8425
1.275 | 5.004167
1.276 | 5.180417
1.277 | 5.364583
1.278 | 5.551667
1.279 | 5.740417
1.28 | 5.930416
1.281 | 6.132083
1.282 | 6.345833
1.283 | 6.585417
1.284 | 6.850417
1.285 | 7.117917
1.286 | 7.365417
1.287 | 7.602083
1.288 | 7.852916
1.289 | 8.137916
1.29 | 8.429584
1.291 | 8.725
1.292 | 9.057918
1.293 | 9.392083
1.294 | 9.738333
1.295 | 10.064166
1.296 | 10.422083
1.297 | 10.795834
1.298 | 11.18375
1.299 | 11.575834
1.3 | 11.9775